## Diode Characteristic (uA-mm)
VGS (V) | VDS = 0.000 V | VDS = 0.500 V
-1.25 | -3.8629 | -10.211
-1.24 | -3.7181 | -9.865
-1.23 | -3.593 | -9.54
-1.22 | -3.4741 | -9.299
-1.21 | -3.3526 | -8.988
-1.2 | -3.2377 | -8.732
-1.19 | -3.1238 | -8.438
-1.18 | -3.0247 | -8.204
-1.17 | -2.9181 | -7.967
-1.16 | -2.8024 | -7.712
-1.15 | -2.7117 | -7.476
-1.14 | -2.6212 | -7.266
-1.13 | -2.5267 | -7.026
-1.12 | -2.4421 | -6.819
-1.11 | -2.3434 | -6.593
-1.1 | -2.265 | -6.387
-1.09 | -2.1803 | -6.209
-1.08 | -2.0938 | -6.001
-1.07 | -2.0308 | -5.791
-1.06 | -1.9528 | -5.652
-1.05 | -1.8855 | -5.451
-1.04 | -1.8174 | -5.29
-1.03 | -1.7503 | -5.094
-1.02 | -1.6851 | -4.9537
-1.01 | -1.6168 | -4.7889
-1 | -1.5588 | -4.6322
-0.99 | -1.4993 | -4.4743
-0.98 | -1.4418 | -4.3197
-0.97 | -1.3879 | -4.2005
-0.96 | -1.3379 | -4.0768
-0.95 | -1.2869 | -3.9337
-0.94 | -1.2283 | -3.7895
-0.93 | -1.1871 | -3.665
-0.92 | -1.1437 | -3.557
-0.91 | -1.0976 | -3.4239
-0.9 | -1.0565 | -3.3287
-0.89 | -1.0174 | -3.2182
-0.88 | -0.9788 | -3.1131
-0.87 | -0.9397 | -3.0051
-0.86 | -0.8988 | -2.9107
-0.85 | -0.866 | -2.8053
-0.84 | -0.8295 | -2.7076
-0.83 | -0.8002 | -2.6292
-0.82 | -0.7668 | -2.5205
-0.81 | -0.7357 | -2.4372
-0.8 | -0.7034 | -2.3449
-0.79 | -0.6716 | -2.2631
-0.78 | -0.6458 | -2.1838
-0.77 | -0.6207 | -2.1064
-0.76 | -0.5916 | -2.035
-0.75 | -0.5636 | -1.9571
-0.74 | -0.5385 | -1.8865
-0.73 | -0.516 | -1.8257
-0.72 | -0.4983 | -1.7545
-0.71 | -0.47543 | -1.6779
-0.7 | -0.4539 | -1.627
-0.69 | -0.4339 | -1.564
-0.68 | -0.4117 | -1.5171
-0.67 | -0.39467 | -1.4522
-0.66 | -0.37143 | -1.3997
-0.65 | -0.35751 | -1.3511
-0.64 | -0.34039 | -1.2999
-0.63 | -0.32426 | -1.2622
-0.62 | -0.30941 | -1.2019
-0.61 | -0.29427 | -1.1622
-0.6 | -0.27991 | -1.123
-0.59 | -0.26716 | -1.0771
-0.58 | -0.25328 | -1.0385
-0.57 | -0.24177 | -0.9931
-0.56 | -0.22929 | -0.9599
-0.55 | -0.21844 | -0.9214
-0.54 | -0.20735 | -0.8831
-0.53 | -0.19599 | -0.8542
-0.52 | -0.18577 | -0.8162
-0.51 | -0.17614 | -0.7798
-0.5 | -0.16669 | -0.7501
-0.49 | -0.15837 | -0.7251
-0.48 | -0.14995 | -0.6932
-0.47 | -0.14175 | -0.6661
-0.46 | -0.13359 | -0.6402
-0.45 | -0.12631 | -0.6137
-0.44 | -0.11929 | -0.5879
-0.43 | -0.11173 | -0.5646
-0.42 | -0.10492 | -0.5465
-0.41 | -0.09868 | -0.5201
-0.4 | -0.09269 | -0.50233
-0.39 | -0.08719 | -0.48083
-0.38 | -0.0819 | -0.45715
-0.37 | -0.07675 | -0.43707
-0.36 | -0.07234 | -0.42316
-0.35 | -0.06725 | -0.39826
-0.34 | -0.06317 | -0.38397
-0.33 | -0.05941 | -0.36262
-0.32 | -0.05524 | -0.34985
-0.31 | -0.05129 | -0.32966
-0.3 | -0.048566 | -0.31363
-0.29 | -0.045459 | -0.29712
-0.28 | -0.0422 | -0.2806
-0.27 | -0.039222 | -0.26709
-0.26 | -0.03649 | -0.25455
-0.25 | -0.033766 | -0.23935
-0.24 | -0.031122 | -0.22442
-0.23 | -0.0287 | -0.2119
-0.22 | -0.026696 | -0.19839
-0.21 | -0.024537 | -0.1871
-0.2 | -0.022462 | -0.1712
-0.19 | -0.020651 | -0.15945
-0.18 | -0.01888 | -0.14858
-0.17 | -0.017444 | -0.13832
-0.16 | -0.015745 | -0.12796
-0.15 | -0.014355 | -0.11824
-0.14 | -0.012972 | -0.10884
-0.13 | -0.011845 | -0.10077
-0.12 | -0.010521 | -0.09271
-0.11 | -0.009455 | -0.08412
-0.1 | -0.008457 | -0.0776
-0.09 | -0.00756 | -0.07092
-0.08 | -0.006536 | -0.06522
-0.07 | -0.005662 | -0.0593
-0.06 | -0.0048197 | -0.05387
-0.05 | -0.0040575 | -0.048214
-0.04 | -0.0032501 | -0.043703
-0.03 | -0.0025026 | -0.039628
-0.02 | -0.001659 | -0.035734
-0.01 | -0.000884 | -0.03196
0 | -1.42e-05 | -0.028078
0.01 | 0.0008927 | -0.02498
0.02 | 0.0018184 | -0.021751
0.03 | 0.0028936 | -0.018216
0.04 | 0.0040165 | -0.014751
0.05 | 0.0053215 | -0.011075
0.06 | 0.006701 | -0.007197
0.07 | 0.008333 | -0.002229
0.08 | 0.010148 | 0.0034171
0.09 | 0.012331 | 0.010368
0.1 | 0.014624 | 0.019064
0.11 | 0.017344 | 0.030016
0.12 | 0.020496 | 0.043742
0.13 | 0.02401 | 0.06077
0.14 | 0.02817 | 0.08181
0.15 | 0.032701 | 0.10929
0.16 | 0.037868 | 0.14278
0.17 | 0.044418 | 0.18484
0.18 | 0.050915 | 0.2356
0.19 | 0.05795 | 0.29862
0.2 | 0.06693 | 0.37545
0.21 | 0.07697 | 0.46834
0.22 | 0.08894 | 0.5753
0.23 | 0.102 | 0.7116
0.24 | 0.11708 | 0.879
0.25 | 0.13437 | 1.0768
0.26 | 0.15236 | 1.3147
0.27 | 0.17478 | 1.6013
0.28 | 0.19874 | 1.9384
0.29 | 0.22697 | 2.3415
0.3 | 0.25823 | 2.8359
0.31 | 0.29315 | 3.4113
0.32 | 0.33206 | 4.1033
0.33 | 0.37643 | 4.9297
0.34 | 0.42685 | 5.855
0.35 | 0.48288 | 7.02
0.36 | 0.54526 | 8.394
0.37 | 0.6085 | 10.073
0.38 | 0.6906 | 12.013
0.39 | 0.7828 | 14.383
0.4 | 0.8915 | 17.18
0.41 | 1.018 | 20.573
0.42 | 1.1596 | 24.589
0.43 | 1.3281 | 29.418
0.44 | 1.5196 | 35.228
0.45 | 1.7491 | 42.114
0.46 | 2.0136 | 50.482
0.47 | 2.3409 | 60.23
0.48 | 2.7186 | 71.85
0.49 | 3.1582 | 86.2
0.5 | 3.7125 | 103.15