## Diode Characteristic (uA-mm)
VGS (V) | VDS = 0.000 V | VDS = 0.500 V
-1.25 | -3.8866 | -10.238
-1.24 | -3.7635 | -9.951
-1.23 | -3.6402 | -9.599
-1.22 | -3.5123 | -9.346
-1.21 | -3.3862 | -9.043
-1.2 | -3.2741 | -8.762
-1.19 | -3.1715 | -8.488
-1.18 | -3.0505 | -8.211
-1.17 | -2.9568 | -7.999
-1.16 | -2.8429 | -7.771
-1.15 | -2.7558 | -7.523
-1.14 | -2.6562 | -7.256
-1.13 | -2.5606 | -7.078
-1.12 | -2.4815 | -6.825
-1.11 | -2.3863 | -6.616
-1.1 | -2.3119 | -6.4
-1.09 | -2.2244 | -6.191
-1.08 | -2.1324 | -6.033
-1.07 | -2.052 | -5.874
-1.06 | -1.9723 | -5.663
-1.05 | -1.9135 | -5.486
-1.04 | -1.8371 | -5.304
-1.03 | -1.7661 | -5.126
-1.02 | -1.7119 | -4.9484
-1.01 | -1.6475 | -4.789
-1 | -1.5823 | -4.6466
-0.99 | -1.5191 | -4.5043
-0.98 | -1.4709 | -4.3377
-0.97 | -1.4163 | -4.1946
-0.96 | -1.3607 | -4.0322
-0.95 | -1.3085 | -3.9105
-0.94 | -1.2558 | -3.776
-0.93 | -1.2113 | -3.6539
-0.92 | -1.1638 | -3.536
-0.91 | -1.1198 | -3.4099
-0.9 | -1.0747 | -3.2942
-0.89 | -1.0266 | -3.1806
-0.88 | -0.9875 | -3.0851
-0.87 | -0.9522 | -2.968
-0.86 | -0.9145 | -2.8739
-0.85 | -0.88 | -2.7649
-0.84 | -0.8424 | -2.6885
-0.83 | -0.8095 | -2.5864
-0.82 | -0.7714 | -2.4911
-0.81 | -0.7448 | -2.4069
-0.8 | -0.7102 | -2.3213
-0.79 | -0.6812 | -2.2451
-0.78 | -0.655 | -2.165
-0.77 | -0.6263 | -2.0989
-0.76 | -0.601 | -2.0249
-0.75 | -0.5776 | -1.9496
-0.74 | -0.5515 | -1.8777
-0.73 | -0.526 | -1.7992
-0.72 | -0.5031 | -1.7451
-0.71 | -0.48262 | -1.6806
-0.7 | -0.46169 | -1.6181
-0.69 | -0.44099 | -1.5606
-0.68 | -0.42145 | -1.4953
-0.67 | -0.39989 | -1.4447
-0.66 | -0.38096 | -1.3934
-0.65 | -0.36388 | -1.3407
-0.64 | -0.34862 | -1.2868
-0.63 | -0.32978 | -1.2408
-0.62 | -0.31292 | -1.1923
-0.61 | -0.29901 | -1.1435
-0.6 | -0.28577 | -1.108
-0.59 | -0.27115 | -1.0668
-0.58 | -0.2594 | -1.0214
-0.57 | -0.24577 | -0.9827
-0.56 | -0.23271 | -0.9392
-0.55 | -0.22203 | -0.9052
-0.54 | -0.2104 | -0.8703
-0.53 | -0.19891 | -0.8441
-0.52 | -0.18803 | -0.8066
-0.51 | -0.17826 | -0.7782
-0.5 | -0.16889 | -0.7464
-0.49 | -0.16087 | -0.715
-0.48 | -0.15218 | -0.6802
-0.47 | -0.14379 | -0.6565
-0.46 | -0.13474 | -0.631
-0.45 | -0.12783 | -0.605
-0.44 | -0.12064 | -0.5839
-0.43 | -0.11439 | -0.561
-0.42 | -0.10776 | -0.5358
-0.41 | -0.1011 | -0.5129
-0.4 | -0.09432 | -0.49166
-0.39 | -0.08918 | -0.47024
-0.38 | -0.08359 | -0.4493
-0.37 | -0.07901 | -0.43121
-0.36 | -0.07409 | -0.41154
-0.35 | -0.06935 | -0.3913
-0.34 | -0.06464 | -0.37412
-0.33 | -0.06052 | -0.35581
-0.32 | -0.05681 | -0.33974
-0.31 | -0.05294 | -0.32398
-0.3 | -0.049807 | -0.3086
-0.29 | -0.046408 | -0.29396
-0.28 | -0.043236 | -0.27631
-0.27 | -0.039967 | -0.26125
-0.26 | -0.037146 | -0.24646
-0.25 | -0.034519 | -0.23168
-0.24 | -0.03193 | -0.21922
-0.23 | -0.029508 | -0.20647
-0.22 | -0.02711 | -0.19368
-0.21 | -0.024975 | -0.17951
-0.2 | -0.023125 | -0.16747
-0.19 | -0.021386 | -0.15603
-0.18 | -0.019387 | -0.14567
-0.17 | -0.017873 | -0.13516
-0.16 | -0.016302 | -0.12538
-0.15 | -0.014809 | -0.11565
-0.14 | -0.013318 | -0.10611
-0.13 | -0.012015 | -0.09766
-0.12 | -0.010785 | -0.09103
-0.11 | -0.00973 | -0.08285
-0.1 | -0.008609 | -0.07574
-0.09 | -0.007669 | -0.06987
-0.08 | -0.006648 | -0.06318
-0.07 | -0.005827 | -0.05778
-0.06 | -0.0049231 | -0.05254
-0.05 | -0.0040864 | -0.04723
-0.04 | -0.0033059 | -0.04251
-0.03 | -0.002489 | -0.038735
-0.02 | -0.001719 | -0.034719
-0.01 | -0.0008626 | -0.031329
0 | -3.2e-06 | -0.027443
0.01 | 0.0008959 | -0.02422
0.02 | 0.0018675 | -0.02097
0.03 | 0.0029055 | -0.017648
0.04 | 0.0040965 | -0.014343
0.05 | 0.00537 | -0.010782
0.06 | 0.006721 | -0.006878
0.07 | 0.008509 | -0.0021054
0.08 | 0.010291 | 0.0033838
0.09 | 0.012405 | 0.010174
0.1 | 0.014822 | 0.018804
0.11 | 0.017727 | 0.02944
0.12 | 0.020958 | 0.043097
0.13 | 0.024461 | 0.05947
0.14 | 0.028539 | 0.08095
0.15 | 0.033484 | 0.10788
0.16 | 0.038806 | 0.14099
0.17 | 0.04496 | 0.18205
0.18 | 0.051804 | 0.2326
0.19 | 0.05903 | 0.29495
0.2 | 0.06831 | 0.37121
0.21 | 0.07909 | 0.46285
0.22 | 0.09082 | 0.5741
0.23 | 0.10484 | 0.712
0.24 | 0.11986 | 0.8747
0.25 | 0.13722 | 1.0744
0.26 | 0.15644 | 1.3116
0.27 | 0.17834 | 1.5912
0.28 | 0.2035 | 1.9292
0.29 | 0.2317 | 2.3302
0.3 | 0.26291 | 2.813
0.31 | 0.2992 | 3.395
0.32 | 0.33765 | 4.0782
0.33 | 0.38183 | 4.9028
0.34 | 0.43364 | 5.828
0.35 | 0.49092 | 6.991
0.36 | 0.55551 | 8.362
0.37 | 0.6169 | 10.015
0.38 | 0.7019 | 11.975
0.39 | 0.7953 | 14.322
0.4 | 0.9042 | 17.115
0.41 | 1.0295 | 20.436
0.42 | 1.1731 | 24.489
0.43 | 1.3386 | 29.258
0.44 | 1.5316 | 34.944
0.45 | 1.7603 | 41.8
0.46 | 2.035 | 50.073
0.47 | 2.3491 | 59.69
0.48 | 2.7291 | 71.52
0.49 | 3.1836 | 85.51
0.5 | 3.7286 | 102.25