## Diode Characteristic (uA-mm)
VGS (V) | VDS = 0.000 V | VDS = 0.500 V
-1.25 | -3.9445 | -10.297
-1.24 | -3.8135 | -9.998
-1.23 | -3.692 | -9.687
-1.22 | -3.5522 | -9.4
-1.21 | -3.4306 | -9.119
-1.2 | -3.3052 | -8.812
-1.19 | -3.1932 | -8.578
-1.18 | -3.0906 | -8.313
-1.17 | -2.9729 | -8.031
-1.16 | -2.8659 | -7.784
-1.15 | -2.779 | -7.534
-1.14 | -2.6941 | -7.299
-1.13 | -2.599 | -7.051
-1.12 | -2.4814 | -6.835
-1.11 | -2.4016 | -6.623
-1.1 | -2.3197 | -6.424
-1.09 | -2.2443 | -6.198
-1.08 | -2.1472 | -6.066
-1.07 | -2.0759 | -5.881
-1.06 | -1.9991 | -5.677
-1.05 | -1.9251 | -5.498
-1.04 | -1.8563 | -5.325
-1.03 | -1.788 | -5.162
-1.02 | -1.7291 | -4.9813
-1.01 | -1.6632 | -4.8259
-1 | -1.6056 | -4.6912
-0.99 | -1.5409 | -4.5057
-0.98 | -1.4788 | -4.3374
-0.97 | -1.4305 | -4.2022
-0.96 | -1.3741 | -4.0675
-0.95 | -1.3213 | -3.9286
-0.94 | -1.2685 | -3.7933
-0.93 | -1.2153 | -3.6901
-0.92 | -1.1789 | -3.5799
-0.91 | -1.1326 | -3.4558
-0.9 | -1.0833 | -3.3362
-0.89 | -1.044 | -3.2119
-0.88 | -1.0038 | -3.0979
-0.87 | -0.9628 | -3.0008
-0.86 | -0.9231 | -2.888
-0.85 | -0.8939 | -2.802
-0.84 | -0.8552 | -2.6962
-0.83 | -0.82 | -2.6152
-0.82 | -0.7834 | -2.5146
-0.81 | -0.7555 | -2.4302
-0.8 | -0.7191 | -2.3409
-0.79 | -0.6947 | -2.2537
-0.78 | -0.6617 | -2.1775
-0.77 | -0.6304 | -2.0988
-0.76 | -0.6032 | -2.0266
-0.75 | -0.5786 | -1.9449
-0.74 | -0.5525 | -1.8798
-0.73 | -0.5291 | -1.8174
-0.72 | -0.5066 | -1.75
-0.71 | -0.48635 | -1.6902
-0.7 | -0.465 | -1.6293
-0.69 | -0.44136 | -1.5646
-0.68 | -0.42555 | -1.5071
-0.67 | -0.40469 | -1.4599
-0.66 | -0.38242 | -1.402
-0.65 | -0.36632 | -1.3469
-0.64 | -0.34938 | -1.2971
-0.63 | -0.33271 | -1.2459
-0.62 | -0.31713 | -1.2011
-0.61 | -0.30084 | -1.1522
-0.6 | -0.28785 | -1.1088
-0.59 | -0.27447 | -1.0694
-0.58 | -0.25939 | -1.0273
-0.57 | -0.2467 | -0.9951
-0.56 | -0.23505 | -0.9536
-0.55 | -0.2224 | -0.9165
-0.54 | -0.21096 | -0.881
-0.53 | -0.20071 | -0.844
-0.52 | -0.18897 | -0.8068
-0.51 | -0.17953 | -0.7795
-0.5 | -0.16967 | -0.7426
-0.49 | -0.16064 | -0.7141
-0.48 | -0.15141 | -0.6836
-0.47 | -0.14247 | -0.6531
-0.46 | -0.13495 | -0.6284
-0.45 | -0.12776 | -0.604
-0.44 | -0.12045 | -0.5816
-0.43 | -0.11338 | -0.5546
-0.42 | -0.10661 | -0.5279
-0.41 | -0.10084 | -0.5087
-0.4 | -0.09358 | -0.48935
-0.39 | -0.08882 | -0.47
-0.38 | -0.08336 | -0.44689
-0.37 | -0.07806 | -0.42775
-0.36 | -0.07279 | -0.40962
-0.35 | -0.06865 | -0.39336
-0.34 | -0.06418 | -0.37483
-0.33 | -0.06046 | -0.35527
-0.32 | -0.05587 | -0.34101
-0.31 | -0.05231 | -0.32585
-0.3 | -0.048908 | -0.30892
-0.29 | -0.045865 | -0.29079
-0.28 | -0.042538 | -0.27538
-0.27 | -0.039488 | -0.26106
-0.26 | -0.036745 | -0.24656
-0.25 | -0.034162 | -0.23153
-0.24 | -0.031616 | -0.21813
-0.23 | -0.029131 | -0.20382
-0.22 | -0.027034 | -0.19153
-0.21 | -0.024915 | -0.17894
-0.2 | -0.02284 | -0.16805
-0.19 | -0.020868 | -0.15635
-0.18 | -0.019062 | -0.14402
-0.17 | -0.017499 | -0.13424
-0.16 | -0.015932 | -0.12404
-0.15 | -0.014519 | -0.11468
-0.14 | -0.01318 | -0.10502
-0.13 | -0.011882 | -0.09644
-0.12 | -0.010786 | -0.08847
-0.11 | -0.00957 | -0.08094
-0.1 | -0.008506 | -0.07488
-0.09 | -0.007486 | -0.06826
-0.08 | -0.006596 | -0.06198
-0.07 | -0.005731 | -0.05723
-0.06 | -0.0049004 | -0.05163
-0.05 | -0.0040475 | -0.046313
-0.04 | -0.0032688 | -0.041735
-0.03 | -0.0024598 | -0.037799
-0.02 | -0.0016785 | -0.03392
-0.01 | -0.0008693 | -0.030506
0 | -3.32e-05 | -0.026842
0.01 | 0.0008871 | -0.023587
0.02 | 0.0018234 | -0.02063
0.03 | 0.0028973 | -0.017476
0.04 | 0.0040256 | -0.014038
0.05 | 0.0053376 | -0.010467
0.06 | 0.006693 | -0.006597
0.07 | 0.008338 | -0.0017813
0.08 | 0.010142 | 0.0038154
0.09 | 0.012316 | 0.010683
0.1 | 0.014672 | 0.019096
0.11 | 0.017371 | 0.030151
0.12 | 0.020466 | 0.043768
0.13 | 0.024258 | 0.06071
0.14 | 0.028345 | 0.08216
0.15 | 0.032901 | 0.10896
0.16 | 0.0383 | 0.14278
0.17 | 0.044559 | 0.18342
0.18 | 0.0514 | 0.23457
0.19 | 0.05847 | 0.29679
0.2 | 0.06731 | 0.3729
0.21 | 0.07787 | 0.4652
0.22 | 0.08973 | 0.573
0.23 | 0.10298 | 0.7105
0.24 | 0.11809 | 0.873
0.25 | 0.13537 | 1.0706
0.26 | 0.15463 | 1.3034
0.27 | 0.17727 | 1.5864
0.28 | 0.20158 | 1.9185
0.29 | 0.2295 | 2.311
0.3 | 0.26071 | 2.7958
0.31 | 0.29518 | 3.3603
0.32 | 0.33486 | 4.0293
0.33 | 0.38139 | 4.8421
0.34 | 0.43113 | 5.776
0.35 | 0.48886 | 6.922
0.36 | 0.55359 | 8.253
0.37 | 0.6168 | 9.908
0.38 | 0.6985 | 11.825
0.39 | 0.792 | 14.128
0.4 | 0.9059 | 16.876
0.41 | 1.0304 | 20.131
0.42 | 1.1769 | 24.105
0.43 | 1.3391 | 28.762
0.44 | 1.5359 | 34.39
0.45 | 1.7642 | 41.117
0.46 | 2.0292 | 49.275
0.47 | 2.3521 | 58.68
0.48 | 2.725 | 70.25
0.49 | 3.1728 | 83.99
0.5 | 3.7079 | 100.33