## Diode Characteristic (uA-mm)
VGS (V) | VDS = 0.000 V | VDS = 0.500 V
-1.25 | -4.0616 | -10.569
-1.24 | -3.9263 | -10.295
-1.23 | -3.7785 | -9.98
-1.22 | -3.6713 | -9.697
-1.21 | -3.5325 | -9.366
-1.2 | -3.4193 | -9.105
-1.19 | -3.2924 | -8.848
-1.18 | -3.1697 | -8.545
-1.17 | -3.0728 | -8.259
-1.16 | -2.9754 | -7.996
-1.15 | -2.8644 | -7.804
-1.14 | -2.7657 | -7.549
-1.13 | -2.6793 | -7.308
-1.12 | -2.5708 | -7.087
-1.11 | -2.4818 | -6.846
-1.1 | -2.3933 | -6.652
-1.09 | -2.3042 | -6.435
-1.08 | -2.2277 | -6.253
-1.07 | -2.1575 | -6.057
-1.06 | -2.0698 | -5.878
-1.05 | -1.9906 | -5.709
-1.04 | -1.9247 | -5.487
-1.03 | -1.8526 | -5.324
-1.02 | -1.7852 | -5.135
-1.01 | -1.7181 | -4.9835
-1 | -1.6563 | -4.7859
-0.99 | -1.5972 | -4.6473
-0.98 | -1.5316 | -4.5163
-0.97 | -1.472 | -4.3475
-0.96 | -1.4092 | -4.188
-0.95 | -1.3693 | -4.0737
-0.94 | -1.3075 | -3.9594
-0.93 | -1.2576 | -3.8014
-0.92 | -1.2073 | -3.6733
-0.91 | -1.1611 | -3.5516
-0.9 | -1.1198 | -3.424
-0.89 | -1.0734 | -3.3161
-0.88 | -1.0284 | -3.2253
-0.87 | -0.9969 | -3.1127
-0.86 | -0.9553 | -2.9943
-0.85 | -0.9095 | -2.8974
-0.84 | -0.8795 | -2.7956
-0.83 | -0.8408 | -2.6795
-0.82 | -0.8081 | -2.5964
-0.81 | -0.7751 | -2.5021
-0.8 | -0.741 | -2.4124
-0.79 | -0.707 | -2.3185
-0.78 | -0.6792 | -2.248
-0.77 | -0.6506 | -2.1625
-0.76 | -0.6244 | -2.0874
-0.75 | -0.5973 | -2.0176
-0.74 | -0.5697 | -1.929
-0.73 | -0.5449 | -1.865
-0.72 | -0.5209 | -1.795
-0.71 | -0.50009 | -1.7339
-0.7 | -0.47738 | -1.6747
-0.69 | -0.45685 | -1.6248
-0.68 | -0.4333 | -1.5626
-0.67 | -0.41318 | -1.4999
-0.66 | -0.39489 | -1.4326
-0.65 | -0.37756 | -1.3776
-0.64 | -0.36166 | -1.3308
-0.63 | -0.34426 | -1.2793
-0.62 | -0.32486 | -1.2258
-0.61 | -0.31135 | -1.1884
-0.6 | -0.29499 | -1.1429
-0.59 | -0.28131 | -1.0927
-0.58 | -0.26698 | -1.0547
-0.57 | -0.25336 | -1.0162
-0.56 | -0.2409 | -0.9819
-0.55 | -0.22866 | -0.9325
-0.54 | -0.21732 | -0.9027
-0.53 | -0.20533 | -0.8693
-0.52 | -0.19497 | -0.831
-0.51 | -0.18529 | -0.7958
-0.5 | -0.17364 | -0.7588
-0.49 | -0.16537 | -0.7334
-0.48 | -0.15622 | -0.7023
-0.47 | -0.14664 | -0.669
-0.46 | -0.13971 | -0.6446
-0.45 | -0.13131 | -0.6167
-0.44 | -0.12412 | -0.5919
-0.43 | -0.11629 | -0.5685
-0.42 | -0.10915 | -0.5468
-0.41 | -0.10289 | -0.5256
-0.4 | -0.09727 | -0.5016
-0.39 | -0.09103 | -0.47828
-0.38 | -0.08547 | -0.45621
-0.37 | -0.08043 | -0.43604
-0.36 | -0.07547 | -0.4175
-0.35 | -0.07054 | -0.40061
-0.34 | -0.06592 | -0.37921
-0.33 | -0.06137 | -0.3633
-0.32 | -0.05713 | -0.34674
-0.31 | -0.05345 | -0.32981
-0.3 | -0.050345 | -0.31177
-0.29 | -0.04666 | -0.29809
-0.28 | -0.043627 | -0.28239
-0.27 | -0.04049 | -0.26637
-0.26 | -0.037393 | -0.25045
-0.25 | -0.034513 | -0.23714
-0.24 | -0.032061 | -0.22407
-0.23 | -0.029608 | -0.21045
-0.22 | -0.027239 | -0.19558
-0.21 | -0.025245 | -0.18271
-0.2 | -0.023314 | -0.17093
-0.19 | -0.021314 | -0.15973
-0.18 | -0.019588 | -0.14759
-0.17 | -0.017844 | -0.13737
-0.16 | -0.016255 | -0.12616
-0.15 | -0.014667 | -0.1174
-0.14 | -0.013289 | -0.10829
-0.13 | -0.012076 | -0.09927
-0.12 | -0.010935 | -0.09112
-0.11 | -0.0097 | -0.0834
-0.1 | -0.008648 | -0.07596
-0.09 | -0.007612 | -0.06948
-0.08 | -0.006779 | -0.06386
-0.07 | -0.005782 | -0.05758
-0.06 | -0.0049558 | -0.05256
-0.05 | -0.0041084 | -0.04761
-0.04 | -0.0033035 | -0.043329
-0.03 | -0.0025064 | -0.038723
-0.02 | -0.0016725 | -0.034868
-0.01 | -0.0008682 | -0.031218
0 | -1.13e-05 | -0.027357
0.01 | 0.0008893 | -0.024013
0.02 | 0.0018574 | -0.020874
0.03 | 0.0028971 | -0.017582
0.04 | 0.0040763 | -0.014194
0.05 | 0.0053324 | -0.010658
0.06 | 0.006808 | -0.006583
0.07 | 0.008415 | -0.0019548
0.08 | 0.01028 | 0.0036196
0.09 | 0.012399 | 0.010492
0.1 | 0.014952 | 0.019029
0.11 | 0.017621 | 0.029552
0.12 | 0.020864 | 0.043379
0.13 | 0.02446 | 0.06014
0.14 | 0.028776 | 0.08127
0.15 | 0.033556 | 0.10848
0.16 | 0.038932 | 0.14249
0.17 | 0.045111 | 0.18334
0.18 | 0.052299 | 0.23417
0.19 | 0.05932 | 0.29492
0.2 | 0.0684 | 0.37217
0.21 | 0.07934 | 0.46611
0.22 | 0.09143 | 0.5754
0.23 | 0.10521 | 0.7106
0.24 | 0.11986 | 0.8753
0.25 | 0.13755 | 1.0721
0.26 | 0.1578 | 1.3098
0.27 | 0.18023 | 1.5922
0.28 | 0.20441 | 1.9263
0.29 | 0.23282 | 2.3284
0.3 | 0.26505 | 2.8229
0.31 | 0.30178 | 3.3945
0.32 | 0.34264 | 4.0669
0.33 | 0.38803 | 4.8845
0.34 | 0.44008 | 5.804
0.35 | 0.49545 | 6.947
0.36 | 0.56404 | 8.328
0.37 | 0.6278 | 9.973
0.38 | 0.708 | 11.925
0.39 | 0.8061 | 14.254
0.4 | 0.9167 | 17.019
0.41 | 1.0484 | 20.336
0.42 | 1.194 | 24.293
0.43 | 1.361 | 29.095
0.44 | 1.5575 | 34.742
0.45 | 1.7831 | 41.586
0.46 | 2.0619 | 49.727
0.47 | 2.3847 | 59.15
0.48 | 2.7599 | 70.97
0.49 | 3.2147 | 84.54
0.5 | 3.7738 | 101.17