## Diode Characteristic (uA-mm)
VGS (V) | VDS = 0.000 V | VDS = 0.500 V
-1.25 | -4.1931 | -11.045
-1.24 | -4.0618 | -10.663
-1.23 | -3.9167 | -10.364
-1.22 | -3.7791 | -10.014
-1.21 | -3.6451 | -9.762
-1.2 | -3.5167 | -9.454
-1.19 | -3.402 | -9.158
-1.18 | -3.268 | -8.92
-1.17 | -3.1646 | -8.653
-1.16 | -3.0546 | -8.383
-1.15 | -2.9439 | -8.08
-1.14 | -2.8476 | -7.832
-1.13 | -2.7265 | -7.602
-1.12 | -2.636 | -7.347
-1.11 | -2.5431 | -7.146
-1.1 | -2.4426 | -6.897
-1.09 | -2.3718 | -6.675
-1.08 | -2.2662 | -6.461
-1.07 | -2.1947 | -6.279
-1.06 | -2.1242 | -6.047
-1.05 | -2.0384 | -5.879
-1.04 | -1.9662 | -5.681
-1.03 | -1.8989 | -5.496
-1.02 | -1.827 | -5.374
-1.01 | -1.7538 | -5.166
-1 | -1.6866 | -4.9771
-0.99 | -1.6245 | -4.8293
-0.98 | -1.561 | -4.6594
-0.97 | -1.5145 | -4.4959
-0.96 | -1.4505 | -4.3391
-0.95 | -1.3931 | -4.2258
-0.94 | -1.3374 | -4.0619
-0.93 | -1.2906 | -3.9497
-0.92 | -1.2373 | -3.8111
-0.91 | -1.1902 | -3.6866
-0.9 | -1.1456 | -3.5468
-0.89 | -1.0973 | -3.4428
-0.88 | -1.0568 | -3.309
-0.87 | -1.014 | -3.1881
-0.86 | -0.9738 | -3.0851
-0.85 | -0.9372 | -2.9718
-0.84 | -0.895 | -2.871
-0.83 | -0.8628 | -2.781
-0.82 | -0.8267 | -2.6815
-0.81 | -0.7905 | -2.5961
-0.8 | -0.7598 | -2.4945
-0.79 | -0.7249 | -2.4087
-0.78 | -0.6947 | -2.3304
-0.77 | -0.6641 | -2.2473
-0.76 | -0.6304 | -2.1562
-0.75 | -0.6042 | -2.0826
-0.74 | -0.5805 | -2.0046
-0.73 | -0.5592 | -1.9354
-0.72 | -0.5308 | -1.8619
-0.71 | -0.5082 | -1.7878
-0.7 | -0.48923 | -1.7172
-0.69 | -0.46656 | -1.6519
-0.68 | -0.44614 | -1.5976
-0.67 | -0.42448 | -1.5475
-0.66 | -0.40417 | -1.4918
-0.65 | -0.38677 | -1.431
-0.64 | -0.36651 | -1.3805
-0.63 | -0.35018 | -1.3195
-0.62 | -0.33137 | -1.2728
-0.61 | -0.31639 | -1.2218
-0.6 | -0.3015 | -1.1714
-0.59 | -0.2869 | -1.1356
-0.58 | -0.2714 | -1.0877
-0.57 | -0.25945 | -1.046
-0.56 | -0.24659 | -1.0035
-0.55 | -0.23399 | -0.9652
-0.54 | -0.22225 | -0.9313
-0.53 | -0.21028 | -0.8856
-0.52 | -0.1986 | -0.8488
-0.51 | -0.18881 | -0.8154
-0.5 | -0.17842 | -0.785
-0.49 | -0.16975 | -0.7549
-0.48 | -0.15872 | -0.7208
-0.47 | -0.15098 | -0.694
-0.46 | -0.14211 | -0.6639
-0.45 | -0.13419 | -0.6362
-0.44 | -0.12709 | -0.6107
-0.43 | -0.11889 | -0.581
-0.42 | -0.11246 | -0.561
-0.41 | -0.10584 | -0.5377
-0.4 | -0.09959 | -0.512
-0.39 | -0.09373 | -0.49741
-0.38 | -0.08784 | -0.47412
-0.37 | -0.08188 | -0.45374
-0.36 | -0.07676 | -0.4352
-0.35 | -0.0719 | -0.41357
-0.34 | -0.0676 | -0.39575
-0.33 | -0.06303 | -0.37663
-0.32 | -0.05885 | -0.35942
-0.31 | -0.05462 | -0.33958
-0.3 | -0.05102 | -0.32455
-0.29 | -0.047826 | -0.30935
-0.28 | -0.044225 | -0.29253
-0.27 | -0.04119 | -0.27599
-0.26 | -0.03824 | -0.25973
-0.25 | -0.035595 | -0.24551
-0.24 | -0.032824 | -0.23072
-0.23 | -0.030315 | -0.21939
-0.22 | -0.02802 | -0.20369
-0.21 | -0.025776 | -0.19105
-0.2 | -0.02367 | -0.17772
-0.19 | -0.021816 | -0.16576
-0.18 | -0.019894 | -0.15559
-0.17 | -0.018157 | -0.14361
-0.16 | -0.016596 | -0.13225
-0.15 | -0.015166 | -0.12229
-0.14 | -0.013633 | -0.11276
-0.13 | -0.012252 | -0.10526
-0.12 | -0.011052 | -0.09645
-0.11 | -0.009955 | -0.08786
-0.1 | -0.008829 | -0.08105
-0.09 | -0.007797 | -0.07378
-0.08 | -0.006843 | -0.06764
-0.07 | -0.005909 | -0.06092
-0.06 | -0.005042 | -0.05565
-0.05 | -0.0042363 | -0.05084
-0.04 | -0.0033759 | -0.045267
-0.03 | -0.0025851 | -0.040866
-0.02 | -0.0017329 | -0.036641
-0.01 | -0.0008946 | -0.032436
0 | -1.01e-05 | -0.028459
0.01 | 0.0009435 | -0.025151
0.02 | 0.0018987 | -0.021792
0.03 | 0.003006 | -0.018349
0.04 | 0.0041616 | -0.014864
0.05 | 0.0055099 | -0.01114
0.06 | 0.00693 | -0.006996
0.07 | 0.008605 | -0.0021738
0.08 | 0.010588 | 0.0034587
0.09 | 0.012672 | 0.01026
0.1 | 0.015248 | 0.018958
0.11 | 0.018116 | 0.029737
0.12 | 0.021342 | 0.043294
0.13 | 0.02509 | 0.06015
0.14 | 0.029285 | 0.08184
0.15 | 0.034261 | 0.10863
0.16 | 0.039883 | 0.14296
0.17 | 0.046199 | 0.18495
0.18 | 0.053331 | 0.23689
0.19 | 0.06034 | 0.30044
0.2 | 0.06973 | 0.3775
0.21 | 0.08094 | 0.47317
0.22 | 0.09328 | 0.5835
0.23 | 0.10731 | 0.7229
0.24 | 0.1223 | 0.8927
0.25 | 0.14035 | 1.0986
0.26 | 0.16074 | 1.3431
0.27 | 0.1846 | 1.6339
0.28 | 0.20964 | 1.9827
0.29 | 0.23905 | 2.4029
0.3 | 0.27148 | 2.9048
0.31 | 0.30836 | 3.5021
0.32 | 0.35027 | 4.2206
0.33 | 0.39771 | 5.0705
0.34 | 0.45141 | 6.049
0.35 | 0.51101 | 7.264
0.36 | 0.5651 | 8.711
0.37 | 0.6436 | 10.438
0.38 | 0.7317 | 12.502
0.39 | 0.8276 | 14.949
0.4 | 0.9434 | 17.898
0.41 | 1.0707 | 21.427
0.42 | 1.2175 | 25.672
0.43 | 1.3967 | 30.74
0.44 | 1.5943 | 36.73
0.45 | 1.8298 | 44.018
0.46 | 2.106 | 52.818
0.47 | 2.4378 | 62.97
0.48 | 2.8294 | 75.44
0.49 | 3.2898 | 90.32
0.5 | 3.8512 | 107.98