## Diode Characteristic (uA-mm)
VGS (V) | VDS = 0.000 V | VDS = 0.500 V
-1.25 | -7.084 | -20.205
-1.24 | -6.812 | -19.819
-1.23 | -6.593 | -18.843
-1.22 | -6.332 | -18.255
-1.21 | -6.111 | -17.851
-1.2 | -5.877 | -17.485
-1.19 | -5.635 | -16.823
-1.18 | -5.473 | -16.209
-1.17 | -5.245 | -15.601
-1.16 | -5.05 | -15.14
-1.15 | -4.8406 | -14.975
-1.14 | -4.7134 | -14.15
-1.13 | -4.4867 | -13.841
-1.12 | -4.349 | -13.439
-1.11 | -4.2083 | -12.853
-1.1 | -4.0198 | -12.692
-1.09 | -3.9112 | -12.063
-1.08 | -3.74 | -11.605
-1.07 | -3.6173 | -11.31
-1.06 | -3.4372 | -10.838
-1.05 | -3.3318 | -10.309
-1.04 | -3.1975 | -9.932
-1.03 | -3.0919 | -10.068
-1.02 | -2.9533 | -9.799
-1.01 | -2.853 | -9.265
-1 | -2.7526 | -8.966
-0.99 | -2.6719 | -8.615
-0.98 | -2.5715 | -8.286
-0.97 | -2.4142 | -8.017
-0.96 | -2.3223 | -7.765
-0.95 | -2.214 | -7.496
-0.94 | -2.1569 | -7.26
-0.93 | -2.0824 | -7.021
-0.92 | -1.968 | -6.753
-0.91 | -1.8823 | -6.557
-0.9 | -1.8116 | -6.403
-0.89 | -1.7538 | -6.481
-0.88 | -1.6698 | -6.199
-0.87 | -1.5685 | -6.055
-0.86 | -1.5319 | -5.808
-0.85 | -1.4433 | -5.6
-0.84 | -1.3888 | -5.44
-0.83 | -1.3302 | -5.335
-0.82 | -1.2776 | -5.11
-0.81 | -1.2337 | -4.8748
-0.8 | -1.1714 | -4.7195
-0.79 | -1.1521 | -4.6052
-0.78 | -1.0828 | -4.402
-0.77 | -1.0273 | -4.2692
-0.76 | -0.988 | -4.1593
-0.75 | -0.9339 | -3.9797
-0.74 | -0.8968 | -3.8653
-0.73 | -0.8706 | -3.6952
-0.72 | -0.8186 | -3.5447
-0.71 | -0.8009 | -3.4378
-0.7 | -0.7446 | -3.3181
-0.69 | -0.6841 | -3.2157
-0.68 | -0.6767 | -2.8668
-0.67 | -0.6439 | -2.9949
-0.66 | -0.608 | -2.8512
-0.65 | -0.577 | -2.771
-0.64 | -0.5487 | -2.6983
-0.63 | -0.548 | -2.5282
-0.62 | -0.5201 | -2.4967
-0.61 | -0.48206 | -2.3864
-0.6 | -0.4597 | -2.3118
-0.59 | -0.42857 | -2.1828
-0.58 | -0.41674 | -2.1867
-0.57 | -0.3889 | -2.1263
-0.56 | -0.36839 | -1.9606
-0.55 | -0.34498 | -1.9278
-0.54 | -0.33504 | -1.8614
-0.53 | -0.31429 | -1.726
-0.52 | -0.29931 | -1.6961
-0.51 | -0.27128 | -1.498
-0.5 | -0.26859 | -1.395
-0.49 | -0.24715 | -1.4166
-0.48 | -0.22834 | -1.4011
-0.47 | -0.21423 | -1.3326
-0.46 | -0.20102 | -1.2915
-0.45 | -0.19162 | -1.2268
-0.44 | -0.17926 | -1.2044
-0.43 | -0.17447 | -1.1222
-0.42 | -0.16502 | -1.0999
-0.41 | -0.15085 | -1.0395
-0.4 | -0.14373 | -1.0373
-0.39 | -0.129 | -1.0289
-0.38 | -0.12561 | -0.9929
-0.37 | -0.12127 | -0.9481
-0.36 | -0.11052 | -0.8955
-0.35 | -0.10362 | -0.8614
-0.34 | -0.0996 | -0.8424
-0.33 | -0.08887 | -0.7689
-0.32 | -0.08265 | -0.7348
-0.31 | -0.07701 | -0.7198
-0.3 | -0.06978 | -0.7038
-0.29 | -0.06533 | -0.6723
-0.28 | -0.06028 | -0.6318
-0.27 | -0.0555 | -0.6045
-0.26 | -0.05143 | -0.5743
-0.25 | -0.048329 | -0.537
-0.24 | -0.044683 | -0.5152
-0.23 | -0.042159 | -0.50595
-0.22 | -0.038706 | -0.47286
-0.21 | -0.035592 | -0.45459
-0.2 | -0.032555 | -0.44548
-0.19 | -0.029552 | -0.41386
-0.18 | -0.026728 | -0.40623
-0.17 | -0.024444 | -0.36012
-0.16 | -0.022808 | -0.34551
-0.15 | -0.020853 | -0.32787
-0.14 | -0.018277 | -0.35903
-0.13 | -0.01658 | -0.28412
-0.12 | -0.015019 | -0.28224
-0.11 | -0.013637 | -0.26125
-0.1 | -0.012967 | -0.26241
-0.09 | -0.010759 | -0.26186
-0.08 | -0.009548 | -0.21881
-0.07 | -0.008083 | -0.1969
-0.06 | -0.007023 | -0.18722
-0.05 | -0.005716 | -0.18384
-0.04 | -0.0047462 | -0.17297
-0.03 | -0.0035751 | -0.16736
-0.02 | -0.0024269 | -0.15071
-0.01 | -0.0012382 | -0.13807
0 | 1.64e-05 | -0.12016
0.01 | 0.0012749 | -0.10348
0.02 | 0.0028061 | -0.10117
0.03 | 0.0041553 | -0.09031
0.04 | 0.006164 | -0.07853
0.05 | 0.007997 | -0.07253
0.06 | 0.009821 | -0.06721
0.07 | 0.012563 | -0.05679
0.08 | 0.015142 | -0.0629
0.09 | 0.018755 | -0.034509
0.1 | 0.022524 | -0.028766
0.11 | 0.027302 | -0.010952
0.12 | 0.032305 | 0.01391
0.13 | 0.03781 | 0.033965
0.14 | 0.04524 | 0.05267
0.15 | 0.050588 | 0.08256
0.16 | 0.06075 | 0.12203
0.17 | 0.06897 | 0.16637
0.18 | 0.08165 | 0.22196
0.19 | 0.09438 | 0.2917
0.2 | 0.10862 | 0.37271
0.21 | 0.13038 | 0.4769
0.22 | 0.14688 | 0.5916
0.23 | 0.17588 | 0.7402
0.24 | 0.19748 | 0.9229
0.25 | 0.23322 | 1.1434
0.26 | 0.25808 | 1.3994
0.27 | 0.30436 | 1.7143
0.28 | 0.33967 | 2.0845
0.29 | 0.38145 | 2.5263
0.3 | 0.4153 | 3.0704
0.31 | 0.47649 | 3.709
0.32 | 0.53748 | 4.4767
0.33 | 0.6172 | 5.3844
0.34 | 0.678 | 6.42
0.35 | 0.7576 | 7.727
0.36 | 0.8611 | 9.257
0.37 | 0.9664 | 11.13
0.38 | 1.0858 | 13.358
0.39 | 1.2143 | 15.984
0.4 | 1.345 | 19.143
0.41 | 1.5253 | 22.947
0.42 | 1.7214 | 27.546
0.43 | 1.9599 | 32.942
0.44 | 2.2267 | 39.561
0.45 | 2.5156 | 47.392
0.46 | 2.8805 | 56.955
0.47 | 3.2972 | 67.95
0.48 | 3.8487 | 81.53
0.49 | 4.3825 | 97.66
0.5 | 5.087 | 116.83