## Diode Characteristic (uA-mm)
VGS (V) | VDS = 0.000 V | VDS = 0.500 V
-1.25 | -6.905 | -20.761
-1.24 | -6.611 | -20.065
-1.23 | -6.33 | -19.385
-1.22 | -6.114 | -18.781
-1.21 | -5.859 | -18.055
-1.2 | -5.617 | -17.484
-1.19 | -5.42 | -16.825
-1.18 | -5.2 | -16.218
-1.17 | -4.9576 | -15.743
-1.16 | -4.7644 | -15.203
-1.15 | -4.5785 | -14.651
-1.14 | -4.3814 | -14.133
-1.13 | -4.2025 | -13.639
-1.12 | -4.0291 | -13.159
-1.11 | -3.8587 | -12.684
-1.1 | -3.7069 | -12.226
-1.09 | -3.5504 | -11.804
-1.08 | -3.4026 | -11.399
-1.07 | -3.2661 | -10.99
-1.06 | -3.1312 | -10.575
-1.05 | -3.0064 | -10.261
-1.04 | -2.8706 | -9.819
-1.03 | -2.7656 | -9.471
-1.02 | -2.6412 | -9.157
-1.01 | -2.5343 | -8.811
-1 | -2.4223 | -8.511
-0.99 | -2.3255 | -8.177
-0.98 | -2.2232 | -7.921
-0.97 | -2.1196 | -7.622
-0.96 | -2.0308 | -7.347
-0.95 | -1.9441 | -7.028
-0.94 | -1.868 | -6.73
-0.93 | -1.7761 | -6.531
-0.92 | -1.703 | -6.277
-0.91 | -1.6205 | -6.063
-0.9 | -1.555 | -5.834
-0.89 | -1.4805 | -5.583
-0.88 | -1.4216 | -5.415
-0.87 | -1.3494 | -5.231
-0.86 | -1.2933 | -4.9919
-0.85 | -1.2388 | -4.8074
-0.84 | -1.1722 | -4.6175
-0.83 | -1.1216 | -4.4262
-0.82 | -1.0711 | -4.2675
-0.81 | -1.0187 | -4.0929
-0.8 | -0.9751 | -3.9188
-0.79 | -0.9248 | -3.7833
-0.78 | -0.8834 | -3.6308
-0.77 | -0.8447 | -3.4782
-0.76 | -0.7985 | -3.3212
-0.75 | -0.76 | -3.1942
-0.74 | -0.7248 | -3.0714
-0.73 | -0.6904 | -2.9441
-0.72 | -0.6555 | -2.8242
-0.71 | -0.6236 | -2.699
-0.7 | -0.5951 | -2.6045
-0.69 | -0.5651 | -2.4753
-0.68 | -0.5408 | -2.3606
-0.67 | -0.5101 | -2.2781
-0.66 | -0.48917 | -2.1755
-0.65 | -0.46383 | -2.0846
-0.64 | -0.43633 | -1.9883
-0.63 | -0.41603 | -1.9142
-0.62 | -0.39334 | -1.8438
-0.61 | -0.37375 | -1.7515
-0.6 | -0.35336 | -1.6804
-0.59 | -0.33434 | -1.6152
-0.58 | -0.31872 | -1.5498
-0.57 | -0.30104 | -1.4743
-0.56 | -0.28443 | -1.4024
-0.55 | -0.27087 | -1.3437
-0.54 | -0.25288 | -1.2854
-0.53 | -0.23873 | -1.2343
-0.52 | -0.227 | -1.1805
-0.51 | -0.21388 | -1.1258
-0.5 | -0.20173 | -1.0795
-0.49 | -0.1911 | -1.0263
-0.48 | -0.17928 | -0.9789
-0.47 | -0.16979 | -0.9371
-0.46 | -0.15835 | -0.8927
-0.45 | -0.14806 | -0.8533
-0.44 | -0.13959 | -0.8127
-0.43 | -0.13195 | -0.7794
-0.42 | -0.12352 | -0.747
-0.41 | -0.11682 | -0.7126
-0.4 | -0.10939 | -0.682
-0.39 | -0.10188 | -0.6461
-0.38 | -0.0954 | -0.6141
-0.37 | -0.08955 | -0.5879
-0.36 | -0.0834 | -0.5569
-0.35 | -0.07759 | -0.5309
-0.34 | -0.07275 | -0.5047
-0.33 | -0.06725 | -0.48283
-0.32 | -0.06277 | -0.45976
-0.31 | -0.05844 | -0.43591
-0.3 | -0.05421 | -0.41582
-0.29 | -0.05054 | -0.39206
-0.28 | -0.047346 | -0.37319
-0.27 | -0.043869 | -0.35075
-0.26 | -0.040919 | -0.33362
-0.25 | -0.037812 | -0.31339
-0.24 | -0.035038 | -0.2971
-0.23 | -0.032216 | -0.28174
-0.22 | -0.029586 | -0.266
-0.21 | -0.027117 | -0.24886
-0.2 | -0.024963 | -0.23513
-0.19 | -0.022802 | -0.22056
-0.18 | -0.020884 | -0.20572
-0.17 | -0.018958 | -0.19152
-0.16 | -0.017302 | -0.1797
-0.15 | -0.015709 | -0.16711
-0.14 | -0.014257 | -0.15437
-0.13 | -0.012843 | -0.14324
-0.12 | -0.011617 | -0.13244
-0.11 | -0.010417 | -0.12147
-0.1 | -0.009269 | -0.11223
-0.09 | -0.008195 | -0.10336
-0.08 | -0.007207 | -0.09427
-0.07 | -0.006263 | -0.08663
-0.06 | -0.005363 | -0.0795
-0.05 | -0.0045036 | -0.07219
-0.04 | -0.0035821 | -0.06604
-0.03 | -0.0027435 | -0.05918
-0.02 | -0.0018451 | -0.05348
-0.01 | -0.0009712 | -0.048024
0 | -2.38e-05 | -0.043485
0.01 | 0.0010184 | -0.03842
0.02 | 0.0020715 | -0.033735
0.03 | 0.003322 | -0.029257
0.04 | 0.0046231 | -0.024729
0.05 | 0.006085 | -0.020152
0.06 | 0.007856 | -0.015251
0.07 | 0.009814 | -0.009865
0.08 | 0.011944 | -0.0036795
0.09 | 0.014405 | 0.0037652
0.1 | 0.017482 | 0.012758
0.11 | 0.020605 | 0.023751
0.12 | 0.024382 | 0.037512
0.13 | 0.028568 | 0.054914
0.14 | 0.033707 | 0.07618
0.15 | 0.039302 | 0.10339
0.16 | 0.045729 | 0.1382
0.17 | 0.053191 | 0.18098
0.18 | 0.06043 | 0.23387
0.19 | 0.07059 | 0.29954
0.2 | 0.08167 | 0.38006
0.21 | 0.09443 | 0.48016
0.22 | 0.10902 | 0.5962
0.23 | 0.12482 | 0.7407
0.24 | 0.14327 | 0.9191
0.25 | 0.16495 | 1.1348
0.26 | 0.18846 | 1.3893
0.27 | 0.21512 | 1.7006
0.28 | 0.24398 | 2.0702
0.29 | 0.27908 | 2.5186
0.3 | 0.31772 | 3.0517
0.31 | 0.36012 | 3.6925
0.32 | 0.40823 | 4.4532
0.33 | 0.46495 | 5.3547
0.34 | 0.52674 | 6.394
0.35 | 0.5854 | 7.704
0.36 | 0.665 | 9.242
0.37 | 0.7554 | 11.108
0.38 | 0.8575 | 13.305
0.39 | 0.9722 | 15.956
0.4 | 1.1023 | 19.098
0.41 | 1.2523 | 22.905
0.42 | 1.4271 | 27.498
0.43 | 1.6228 | 32.989
0.44 | 1.8632 | 39.478
0.45 | 2.1288 | 47.347
0.46 | 2.4544 | 56.92
0.47 | 2.829 | 67.98
0.48 | 3.2767 | 81.6
0.49 | 3.8183 | 97.7
0.5 | 4.4503 | 117.05