## Diode Characteristic (uA-mm)
VGS (V) | VDS = 0.000 V | VDS = 0.500 V
-1.25 | -7.797 | -22.952
-1.24 | -7.445 | -22.241
-1.23 | -7.137 | -21.403
-1.22 | -6.891 | -20.701
-1.21 | -6.614 | -19.957
-1.2 | -6.366 | -19.285
-1.19 | -6.108 | -18.649
-1.18 | -5.835 | -18.001
-1.17 | -5.593 | -17.388
-1.16 | -5.352 | -16.82
-1.15 | -5.127 | -16.229
-1.14 | -4.9334 | -15.644
-1.13 | -4.7244 | -15.12
-1.12 | -4.5292 | -14.606
-1.11 | -4.3518 | -14.043
-1.1 | -4.1839 | -13.543
-1.09 | -4.0138 | -13.129
-1.08 | -3.8309 | -12.644
-1.07 | -3.679 | -12.216
-1.06 | -3.539 | -11.851
-1.05 | -3.3699 | -11.392
-1.04 | -3.2283 | -10.982
-1.03 | -3.1015 | -10.601
-1.02 | -2.9794 | -10.236
-1.01 | -2.8517 | -9.84
-1 | -2.7227 | -9.484
-0.99 | -2.6174 | -9.107
-0.98 | -2.4929 | -8.78
-0.97 | -2.3753 | -8.465
-0.96 | -2.2857 | -8.104
-0.95 | -2.1841 | -7.869
-0.94 | -2.0891 | -7.608
-0.93 | -2.0059 | -7.292
-0.92 | -1.9042 | -7.038
-0.91 | -1.8194 | -6.743
-0.9 | -1.7382 | -6.481
-0.89 | -1.6588 | -6.25
-0.88 | -1.5837 | -5.995
-0.87 | -1.5117 | -5.786
-0.86 | -1.4497 | -5.574
-0.85 | -1.3919 | -5.37
-0.84 | -1.3199 | -5.161
-0.83 | -1.2568 | -4.9334
-0.82 | -1.2043 | -4.7526
-0.81 | -1.1453 | -4.5693
-0.8 | -1.0975 | -4.3984
-0.79 | -1.0411 | -4.2428
-0.78 | -0.993 | -4.0794
-0.77 | -0.9397 | -3.9132
-0.76 | -0.8915 | -3.7656
-0.75 | -0.8526 | -3.6141
-0.74 | -0.8104 | -3.4557
-0.73 | -0.7743 | -3.3128
-0.72 | -0.7362 | -3.1828
-0.71 | -0.6991 | -3.0409
-0.7 | -0.6629 | -2.9067
-0.69 | -0.6325 | -2.8027
-0.68 | -0.5975 | -2.6782
-0.67 | -0.5676 | -2.5645
-0.66 | -0.5379 | -2.4694
-0.65 | -0.51 | -2.3445
-0.64 | -0.48748 | -2.2555
-0.63 | -0.46224 | -2.1681
-0.62 | -0.43776 | -2.0705
-0.61 | -0.41403 | -1.9849
-0.6 | -0.39403 | -1.8917
-0.59 | -0.3706 | -1.8268
-0.58 | -0.35196 | -1.7405
-0.57 | -0.33293 | -1.6631
-0.56 | -0.31371 | -1.5856
-0.55 | -0.29601 | -1.5265
-0.54 | -0.27896 | -1.4554
-0.53 | -0.26382 | -1.3975
-0.52 | -0.25068 | -1.3302
-0.51 | -0.23596 | -1.2716
-0.5 | -0.22245 | -1.2194
-0.49 | -0.20899 | -1.1608
-0.48 | -0.19852 | -1.1153
-0.47 | -0.18654 | -1.0608
-0.46 | -0.17391 | -1.0124
-0.45 | -0.16493 | -0.9647
-0.44 | -0.1542 | -0.917
-0.43 | -0.14553 | -0.8755
-0.42 | -0.13591 | -0.8416
-0.41 | -0.12786 | -0.8068
-0.4 | -0.11946 | -0.7581
-0.39 | -0.11274 | -0.7255
-0.38 | -0.10577 | -0.6889
-0.37 | -0.09823 | -0.656
-0.36 | -0.09233 | -0.626
-0.35 | -0.08611 | -0.5927
-0.34 | -0.08019 | -0.5633
-0.33 | -0.07492 | -0.5361
-0.32 | -0.07012 | -0.5081
-0.31 | -0.06497 | -0.48876
-0.3 | -0.06017 | -0.46299
-0.29 | -0.05608 | -0.44004
-0.28 | -0.05187 | -0.41808
-0.27 | -0.048232 | -0.39428
-0.26 | -0.044624 | -0.37472
-0.25 | -0.041212 | -0.35306
-0.24 | -0.0383 | -0.33443
-0.23 | -0.035293 | -0.3162
-0.22 | -0.032233 | -0.2998
-0.21 | -0.029881 | -0.28109
-0.2 | -0.027446 | -0.26465
-0.19 | -0.025255 | -0.24591
-0.18 | -0.022729 | -0.22981
-0.17 | -0.020874 | -0.21484
-0.16 | -0.019035 | -0.1996
-0.15 | -0.017266 | -0.18643
-0.14 | -0.015626 | -0.17321
-0.13 | -0.014116 | -0.1604
-0.12 | -0.012654 | -0.14833
-0.11 | -0.011325 | -0.13563
-0.1 | -0.01006 | -0.12662
-0.09 | -0.008845 | -0.11583
-0.08 | -0.007769 | -0.10626
-0.07 | -0.006806 | -0.09768
-0.06 | -0.005739 | -0.08869
-0.05 | -0.004841 | -0.08061
-0.04 | -0.0038805 | -0.07377
-0.03 | -0.0029228 | -0.06693
-0.02 | -0.0020274 | -0.06051
-0.01 | -0.0010208 | -0.05437
0 | 1.38e-05 | -0.047759
0.01 | 0.0010553 | -0.042537
0.02 | 0.0022343 | -0.037853
0.03 | 0.0035279 | -0.03238
0.04 | 0.0049569 | -0.027661
0.05 | 0.006562 | -0.022843
0.06 | 0.008385 | -0.017158
0.07 | 0.010328 | -0.011012
0.08 | 0.012626 | -0.0043488
0.09 | 0.01543 | 0.003252
0.1 | 0.018536 | 0.012602
0.11 | 0.022056 | 0.024053
0.12 | 0.025988 | 0.038596
0.13 | 0.030827 | 0.056499
0.14 | 0.035959 | 0.07845
0.15 | 0.041981 | 0.10616
0.16 | 0.048868 | 0.14185
0.17 | 0.056778 | 0.18521
0.18 | 0.06473 | 0.23959
0.19 | 0.07468 | 0.30721
0.2 | 0.08668 | 0.38831
0.21 | 0.10015 | 0.48989
0.22 | 0.11505 | 0.6074
0.23 | 0.1323 | 0.7537
0.24 | 0.15119 | 0.9345
0.25 | 0.17301 | 1.1547
0.26 | 0.1979 | 1.4127
0.27 | 0.22568 | 1.7314
0.28 | 0.25732 | 2.1041
0.29 | 0.29193 | 2.5461
0.3 | 0.33046 | 3.0938
0.31 | 0.37734 | 3.7316
0.32 | 0.4272 | 4.5075
0.33 | 0.48235 | 5.4174
0.34 | 0.54411 | 6.463
0.35 | 0.6038 | 7.778
0.36 | 0.6863 | 9.315
0.37 | 0.7737 | 11.196
0.38 | 0.8751 | 13.422
0.39 | 0.9922 | 16.09
0.4 | 1.1199 | 19.263
0.41 | 1.2678 | 23.069
0.42 | 1.4426 | 27.678
0.43 | 1.6365 | 33.129
0.44 | 1.8671 | 39.753
0.45 | 2.1435 | 47.67
0.46 | 2.4569 | 57.1
0.47 | 2.8334 | 68.5
0.48 | 3.2722 | 82.1
0.49 | 3.7927 | 98.43
0.5 | 4.4366 | 117.66