## Diode Characteristic (uA-mm)
VGS (V) | VDS = 0.000 V | VDS = 0.500 V
-1.25 | -7.506 | -21.71
-1.24 | -7.158 | -20.937
-1.23 | -6.895 | -20.293
-1.22 | -6.646 | -19.632
-1.21 | -6.397 | -18.869
-1.2 | -6.157 | -18.301
-1.19 | -5.903 | -17.709
-1.18 | -5.658 | -17.148
-1.17 | -5.474 | -16.612
-1.16 | -5.227 | -16.003
-1.15 | -5.012 | -15.445
-1.14 | -4.8268 | -14.927
-1.13 | -4.6494 | -14.401
-1.12 | -4.4753 | -13.917
-1.11 | -4.3042 | -13.418
-1.1 | -4.1154 | -13.092
-1.09 | -3.9533 | -12.569
-1.08 | -3.7766 | -12.138
-1.07 | -3.6318 | -11.781
-1.06 | -3.4821 | -11.289
-1.05 | -3.3411 | -10.9
-1.04 | -3.2089 | -10.511
-1.03 | -3.0776 | -10.191
-1.02 | -2.9395 | -9.849
-1.01 | -2.8206 | -9.503
-1 | -2.7111 | -9.148
-0.99 | -2.5775 | -8.818
-0.98 | -2.4874 | -8.504
-0.97 | -2.3799 | -8.198
-0.96 | -2.2775 | -7.902
-0.95 | -2.1909 | -7.626
-0.94 | -2.084 | -7.406
-0.93 | -2.0042 | -7.098
-0.92 | -1.9112 | -6.859
-0.91 | -1.8332 | -6.596
-0.9 | -1.7374 | -6.356
-0.89 | -1.6783 | -6.119
-0.88 | -1.6083 | -5.884
-0.87 | -1.5334 | -5.651
-0.86 | -1.4656 | -5.457
-0.85 | -1.404 | -5.276
-0.84 | -1.3335 | -5.046
-0.83 | -1.2703 | -4.8929
-0.82 | -1.2089 | -4.7067
-0.81 | -1.1527 | -4.51
-0.8 | -1.1009 | -4.3426
-0.79 | -1.0525 | -4.1774
-0.78 | -1.0037 | -4.0031
-0.77 | -0.958 | -3.8475
-0.76 | -0.9139 | -3.7259
-0.75 | -0.8688 | -3.5479
-0.74 | -0.8308 | -3.4207
-0.73 | -0.7914 | -3.2935
-0.72 | -0.749 | -3.1532
-0.71 | -0.7147 | -3.0371
-0.7 | -0.6759 | -2.9018
-0.69 | -0.6455 | -2.7956
-0.68 | -0.6146 | -2.6743
-0.67 | -0.5828 | -2.5719
-0.66 | -0.5539 | -2.4637
-0.65 | -0.5233 | -2.3713
-0.64 | -0.50171 | -2.2735
-0.63 | -0.47581 | -2.1827
-0.62 | -0.44905 | -2.0853
-0.61 | -0.42738 | -2.0018
-0.6 | -0.4035 | -1.9122
-0.59 | -0.3812 | -1.8294
-0.58 | -0.36411 | -1.7519
-0.57 | -0.34439 | -1.6759
-0.56 | -0.32542 | -1.6098
-0.55 | -0.30683 | -1.543
-0.54 | -0.29183 | -1.47
-0.53 | -0.27472 | -1.4123
-0.52 | -0.25985 | -1.3526
-0.51 | -0.24483 | -1.2879
-0.5 | -0.2314 | -1.2324
-0.49 | -0.21836 | -1.1786
-0.48 | -0.206 | -1.1268
-0.47 | -0.1943 | -1.0778
-0.46 | -0.18152 | -1.0318
-0.45 | -0.17046 | -0.9857
-0.44 | -0.15977 | -0.9407
-0.43 | -0.1515 | -0.8944
-0.42 | -0.14275 | -0.8567
-0.41 | -0.13409 | -0.8187
-0.4 | -0.12481 | -0.7826
-0.39 | -0.11655 | -0.746
-0.38 | -0.10933 | -0.71
-0.37 | -0.10236 | -0.6805
-0.36 | -0.09658 | -0.6403
-0.35 | -0.08922 | -0.6114
-0.34 | -0.08327 | -0.5861
-0.33 | -0.07728 | -0.5554
-0.32 | -0.07198 | -0.5312
-0.31 | -0.06672 | -0.5046
-0.3 | -0.06204 | -0.48104
-0.29 | -0.05781 | -0.45424
-0.28 | -0.05306 | -0.43341
-0.27 | -0.049663 | -0.41124
-0.26 | -0.046243 | -0.39098
-0.25 | -0.042458 | -0.36918
-0.24 | -0.039236 | -0.34943
-0.23 | -0.036278 | -0.32814
-0.22 | -0.033367 | -0.30915
-0.21 | -0.030597 | -0.29135
-0.2 | -0.028296 | -0.27563
-0.19 | -0.025849 | -0.25661
-0.18 | -0.023436 | -0.24131
-0.17 | -0.021401 | -0.22319
-0.16 | -0.019624 | -0.20927
-0.15 | -0.017673 | -0.19477
-0.14 | -0.016021 | -0.18022
-0.13 | -0.014386 | -0.16658
-0.12 | -0.012952 | -0.15446
-0.11 | -0.011592 | -0.14229
-0.1 | -0.010335 | -0.13129
-0.09 | -0.009102 | -0.12063
-0.08 | -0.00795 | -0.11048
-0.07 | -0.006863 | -0.10066
-0.06 | -0.005879 | -0.09153
-0.05 | -0.0048873 | -0.08373
-0.04 | -0.0039237 | -0.07568
-0.03 | -0.0029881 | -0.06844
-0.02 | -0.0020396 | -0.06215
-0.01 | -0.0010413 | -0.05508
0 | 1.87e-05 | -0.049522
0.01 | 0.0010754 | -0.044407
0.02 | 0.0022832 | -0.038666
0.03 | 0.0035579 | -0.03311
0.04 | 0.0050467 | -0.028152
0.05 | 0.006629 | -0.022699
0.06 | 0.008418 | -0.01703
0.07 | 0.010524 | -0.010711
0.08 | 0.012823 | -0.0035926
0.09 | 0.015563 | 0.0045376
0.1 | 0.018569 | 0.01432
0.11 | 0.021932 | 0.026306
0.12 | 0.026184 | 0.041236
0.13 | 0.030648 | 0.0595
0.14 | 0.035776 | 0.08239
0.15 | 0.041654 | 0.11117
0.16 | 0.048742 | 0.14766
0.17 | 0.056349 | 0.19315
0.18 | 0.0644 | 0.24847
0.19 | 0.07425 | 0.31597
0.2 | 0.08592 | 0.39937
0.21 | 0.09958 | 0.50314
0.22 | 0.11422 | 0.6222
0.23 | 0.13162 | 0.7725
0.24 | 0.15009 | 0.9545
0.25 | 0.1723 | 1.1782
0.26 | 0.19616 | 1.4431
0.27 | 0.22248 | 1.7591
0.28 | 0.25319 | 2.1413
0.29 | 0.2879 | 2.5948
0.3 | 0.32662 | 3.1442
0.31 | 0.37013 | 3.7892
0.32 | 0.41831 | 4.5624
0.33 | 0.47463 | 5.4873
0.34 | 0.53782 | 6.551
0.35 | 0.5955 | 7.877
0.36 | 0.6744 | 9.446
0.37 | 0.762 | 11.342
0.38 | 0.8603 | 13.591
0.39 | 0.9739 | 16.261
0.4 | 1.1018 | 19.451
0.41 | 1.2438 | 23.346
0.42 | 1.4193 | 28.006
0.43 | 1.6123 | 33.574
0.44 | 1.8454 | 40.147
0.45 | 2.1037 | 48.14
0.46 | 2.4212 | 57.72
0.47 | 2.7953 | 69.06
0.48 | 3.224 | 82.93
0.49 | 3.7542 | 99.15
0.5 | 4.3899 | 118.93