## Diode Characteristic (uA-mm)
VGS (V) | VDS = 0.000 V | VDS = 0.500 V
-1.25 | -7.933 | -23.581
-1.24 | -7.597 | -22.748
-1.23 | -7.325 | -21.916
-1.22 | -7.048 | -21.23
-1.21 | -6.759 | -20.492
-1.2 | -6.488 | -19.75
-1.19 | -6.224 | -19.15
-1.18 | -5.972 | -18.451
-1.17 | -5.748 | -17.765
-1.16 | -5.512 | -17.15
-1.15 | -5.275 | -16.571
-1.14 | -5.057 | -15.999
-1.13 | -4.8579 | -15.43
-1.12 | -4.6782 | -14.936
-1.11 | -4.4904 | -14.4
-1.1 | -4.2934 | -13.877
-1.09 | -4.1287 | -13.374
-1.08 | -3.967 | -12.951
-1.07 | -3.7804 | -12.462
-1.06 | -3.6409 | -12.095
-1.05 | -3.4865 | -11.624
-1.04 | -3.3372 | -11.239
-1.03 | -3.1954 | -10.811
-1.02 | -3.0689 | -10.396
-1.01 | -2.9207 | -9.997
-1 | -2.8051 | -9.645
-0.99 | -2.6834 | -9.312
-0.98 | -2.5667 | -8.966
-0.97 | -2.4704 | -8.686
-0.96 | -2.3542 | -8.35
-0.95 | -2.262 | -8.026
-0.94 | -2.1514 | -7.746
-0.93 | -2.0747 | -7.484
-0.92 | -1.9706 | -7.162
-0.91 | -1.8921 | -6.929
-0.9 | -1.8031 | -6.677
-0.89 | -1.7237 | -6.436
-0.88 | -1.6508 | -6.178
-0.87 | -1.5703 | -5.932
-0.86 | -1.505 | -5.705
-0.85 | -1.4304 | -5.482
-0.84 | -1.3711 | -5.295
-0.83 | -1.3057 | -5.065
-0.82 | -1.2492 | -4.8816
-0.81 | -1.1936 | -4.6937
-0.8 | -1.1352 | -4.4909
-0.79 | -1.0859 | -4.3042
-0.78 | -1.0373 | -4.1458
-0.77 | -0.988 | -3.9896
-0.76 | -0.9432 | -3.8401
-0.75 | -0.8949 | -3.6815
-0.74 | -0.8518 | -3.5306
-0.73 | -0.8134 | -3.3791
-0.72 | -0.7696 | -3.2389
-0.71 | -0.7337 | -3.1135
-0.7 | -0.6968 | -2.9823
-0.69 | -0.6605 | -2.8691
-0.68 | -0.6279 | -2.7316
-0.67 | -0.5977 | -2.6258
-0.66 | -0.565 | -2.5122
-0.65 | -0.5379 | -2.3998
-0.64 | -0.5099 | -2.3063
-0.63 | -0.48645 | -2.2104
-0.62 | -0.46147 | -2.1104
-0.61 | -0.43232 | -2.0079
-0.6 | -0.41114 | -1.9248
-0.59 | -0.39433 | -1.8501
-0.58 | -0.37135 | -1.7682
-0.57 | -0.35068 | -1.6911
-0.56 | -0.33224 | -1.6125
-0.55 | -0.31521 | -1.5494
-0.54 | -0.29666 | -1.4815
-0.53 | -0.28157 | -1.4136
-0.52 | -0.26447 | -1.3577
-0.51 | -0.24676 | -1.2876
-0.5 | -0.23477 | -1.2376
-0.49 | -0.22065 | -1.1824
-0.48 | -0.20621 | -1.13
-0.47 | -0.19652 | -1.0821
-0.46 | -0.18535 | -1.0293
-0.45 | -0.17385 | -0.9831
-0.44 | -0.16197 | -0.9378
-0.43 | -0.15499 | -0.892
-0.42 | -0.14215 | -0.8469
-0.41 | -0.13586 | -0.8076
-0.4 | -0.12498 | -0.7778
-0.39 | -0.11818 | -0.7361
-0.38 | -0.11098 | -0.7026
-0.37 | -0.10335 | -0.668
-0.36 | -0.09705 | -0.6373
-0.35 | -0.09059 | -0.6027
-0.34 | -0.08489 | -0.5735
-0.33 | -0.07882 | -0.5455
-0.32 | -0.07284 | -0.5136
-0.31 | -0.06824 | -0.49512
-0.3 | -0.06343 | -0.46807
-0.29 | -0.0578 | -0.44637
-0.28 | -0.05445 | -0.42084
-0.27 | -0.05015 | -0.39976
-0.26 | -0.046912 | -0.37946
-0.25 | -0.043297 | -0.35974
-0.24 | -0.039923 | -0.34018
-0.23 | -0.03651 | -0.32178
-0.22 | -0.033824 | -0.30037
-0.21 | -0.030516 | -0.28242
-0.2 | -0.02863 | -0.26718
-0.19 | -0.026097 | -0.24825
-0.18 | -0.023791 | -0.23614
-0.17 | -0.021611 | -0.21813
-0.16 | -0.019837 | -0.20605
-0.15 | -0.017955 | -0.19094
-0.14 | -0.016105 | -0.17714
-0.13 | -0.014603 | -0.16568
-0.12 | -0.013149 | -0.14922
-0.11 | -0.011825 | -0.13744
-0.1 | -0.010434 | -0.12904
-0.09 | -0.009186 | -0.11749
-0.08 | -0.008064 | -0.10821
-0.07 | -0.007031 | -0.09965
-0.06 | -0.00594 | -0.09093
-0.05 | -0.004964 | -0.08248
-0.04 | -0.0040124 | -0.07535
-0.03 | -0.003018 | -0.06655
-0.02 | -0.0020762 | -0.0601
-0.01 | -0.0010312 | -0.05565
0 | -3.97e-05 | -0.047922
0.01 | 0.0010928 | -0.043307
0.02 | 0.0022406 | -0.038523
0.03 | 0.003605 | -0.032531
0.04 | 0.0050298 | -0.027628
0.05 | 0.006672 | -0.022359
0.06 | 0.00854 | -0.016951
0.07 | 0.010672 | -0.010754
0.08 | 0.012932 | -0.0035965
0.09 | 0.015732 | 0.0040703
0.1 | 0.018836 | 0.013779
0.11 | 0.022427 | 0.025705
0.12 | 0.026342 | 0.040338
0.13 | 0.031058 | 0.05833
0.14 | 0.036483 | 0.08119
0.15 | 0.042444 | 0.10976
0.16 | 0.049432 | 0.14582
0.17 | 0.05727 | 0.19005
0.18 | 0.06584 | 0.24549
0.19 | 0.07633 | 0.3125
0.2 | 0.08818 | 0.39524
0.21 | 0.10142 | 0.49811
0.22 | 0.11631 | 0.6135
0.23 | 0.13386 | 0.7658
0.24 | 0.15269 | 0.9478
0.25 | 0.17465 | 1.1709
0.26 | 0.19866 | 1.4293
0.27 | 0.22745 | 1.7475
0.28 | 0.25876 | 2.126
0.29 | 0.29298 | 2.5732
0.3 | 0.33224 | 3.1297
0.31 | 0.37674 | 3.7733
0.32 | 0.4261 | 4.5432
0.33 | 0.48354 | 5.4762
0.34 | 0.54661 | 6.538
0.35 | 0.6053 | 7.86
0.36 | 0.6851 | 9.416
0.37 | 0.7748 | 11.316
0.38 | 0.8756 | 13.568
0.39 | 0.9867 | 16.246
0.4 | 1.1162 | 19.471
0.41 | 1.2618 | 23.328
0.42 | 1.4306 | 27.98
0.43 | 1.628 | 33.514
0.44 | 1.8562 | 40.206
0.45 | 2.1229 | 48.165
0.46 | 2.4411 | 57.7
0.47 | 2.8076 | 69.28
0.48 | 3.2478 | 82.89
0.49 | 3.7668 | 99.36
0.5 | 4.3875 | 118.91