## Diode Characteristic (uA-mm)
VGS (V) | VDS = 0.000 V | VDS = 0.500 V
-1.25 | -7.856 | -23.699
-1.24 | -7.543 | -22.75
-1.23 | -7.195 | -22.077
-1.22 | -6.93 | -21.29
-1.21 | -6.666 | -20.596
-1.2 | -6.443 | -19.766
-1.19 | -6.131 | -19.045
-1.18 | -5.884 | -18.503
-1.17 | -5.677 | -17.833
-1.16 | -5.421 | -17.217
-1.15 | -5.228 | -16.635
-1.14 | -5.008 | -16.094
-1.13 | -4.8049 | -15.539
-1.12 | -4.6125 | -14.98
-1.11 | -4.4139 | -14.467
-1.1 | -4.2441 | -13.909
-1.09 | -4.0771 | -13.465
-1.08 | -3.8986 | -13.058
-1.07 | -3.763 | -12.568
-1.06 | -3.5894 | -12.085
-1.05 | -3.447 | -11.641
-1.04 | -3.3034 | -11.191
-1.03 | -3.1551 | -10.849
-1.02 | -3.0216 | -10.425
-1.01 | -2.8899 | -10.063
-1 | -2.7685 | -9.721
-0.99 | -2.6422 | -9.372
-0.98 | -2.5331 | -9.036
-0.97 | -2.4304 | -8.662
-0.96 | -2.328 | -8.357
-0.95 | -2.2284 | -8.035
-0.94 | -2.1298 | -7.767
-0.93 | -2.029 | -7.469
-0.92 | -1.942 | -7.161
-0.91 | -1.8616 | -6.909
-0.9 | -1.7706 | -6.647
-0.89 | -1.6959 | -6.419
-0.88 | -1.6166 | -6.117
-0.87 | -1.5449 | -5.866
-0.86 | -1.4763 | -5.674
-0.85 | -1.4084 | -5.486
-0.84 | -1.3483 | -5.251
-0.83 | -1.2856 | -5.05
-0.82 | -1.2227 | -4.8558
-0.81 | -1.1686 | -4.6823
-0.8 | -1.1098 | -4.4887
-0.79 | -1.0577 | -4.318
-0.78 | -1.0136 | -4.1341
-0.77 | -0.9592 | -3.9643
-0.76 | -0.9146 | -3.8126
-0.75 | -0.8671 | -3.6658
-0.74 | -0.8251 | -3.5367
-0.73 | -0.7865 | -3.3926
-0.72 | -0.7476 | -3.2456
-0.71 | -0.7095 | -3.1006
-0.7 | -0.6731 | -2.9795
-0.69 | -0.6395 | -2.8491
-0.68 | -0.6059 | -2.7368
-0.67 | -0.5725 | -2.6134
-0.66 | -0.5455 | -2.5058
-0.65 | -0.5164 | -2.3983
-0.64 | -0.49479 | -2.304
-0.63 | -0.47073 | -2.2059
-0.62 | -0.44565 | -2.1156
-0.61 | -0.42031 | -2.0257
-0.6 | -0.39854 | -1.9273
-0.59 | -0.3782 | -1.8405
-0.58 | -0.35861 | -1.7774
-0.57 | -0.33721 | -1.6891
-0.56 | -0.31826 | -1.6275
-0.55 | -0.30338 | -1.5516
-0.54 | -0.28529 | -1.4853
-0.53 | -0.27036 | -1.4196
-0.52 | -0.25477 | -1.3526
-0.51 | -0.23956 | -1.2918
-0.5 | -0.22563 | -1.2367
-0.49 | -0.2123 | -1.1807
-0.48 | -0.20056 | -1.1219
-0.47 | -0.18821 | -1.0706
-0.46 | -0.17593 | -1.0235
-0.45 | -0.16653 | -0.9764
-0.44 | -0.15704 | -0.9338
-0.43 | -0.14556 | -0.8935
-0.42 | -0.13671 | -0.8466
-0.41 | -0.1291 | -0.8109
-0.4 | -0.12056 | -0.768
-0.39 | -0.11288 | -0.729
-0.38 | -0.10507 | -0.696
-0.37 | -0.09878 | -0.6638
-0.36 | -0.09112 | -0.6322
-0.35 | -0.08554 | -0.6007
-0.34 | -0.07962 | -0.5701
-0.33 | -0.07428 | -0.5428
-0.32 | -0.06936 | -0.515
-0.31 | -0.06468 | -0.49095
-0.3 | -0.06062 | -0.47155
-0.29 | -0.056 | -0.44729
-0.28 | -0.05157 | -0.42237
-0.27 | -0.048331 | -0.39791
-0.26 | -0.045122 | -0.3779
-0.25 | -0.041303 | -0.356
-0.24 | -0.038363 | -0.33981
-0.23 | -0.035186 | -0.31956
-0.22 | -0.032629 | -0.30186
-0.21 | -0.029703 | -0.28601
-0.2 | -0.027315 | -0.26929
-0.19 | -0.025006 | -0.25181
-0.18 | -0.022919 | -0.2349
-0.17 | -0.020723 | -0.2187
-0.16 | -0.018819 | -0.20314
-0.15 | -0.017174 | -0.19032
-0.14 | -0.015553 | -0.17656
-0.13 | -0.013993 | -0.163
-0.12 | -0.012551 | -0.14998
-0.11 | -0.011262 | -0.13966
-0.1 | -0.010122 | -0.12808
-0.09 | -0.008778 | -0.11821
-0.08 | -0.00776 | -0.10738
-0.07 | -0.006715 | -0.09882
-0.06 | -0.005813 | -0.09093
-0.05 | -0.0048351 | -0.08312
-0.04 | -0.0038651 | -0.07569
-0.03 | -0.0029575 | -0.0687
-0.02 | -0.0019833 | -0.06193
-0.01 | -0.0010469 | -0.05444
0 | -2.45e-05 | -0.048947
0.01 | 0.0010728 | -0.043394
0.02 | 0.0021947 | -0.038095
0.03 | 0.0035286 | -0.033412
0.04 | 0.0049075 | -0.028125
0.05 | 0.006383 | -0.022786
0.06 | 0.008313 | -0.017281
0.07 | 0.010294 | -0.011349
0.08 | 0.012533 | -0.004375
0.09 | 0.015181 | 0.0032843
0.1 | 0.018316 | 0.012894
0.11 | 0.021762 | 0.024858
0.12 | 0.025661 | 0.039372
0.13 | 0.030017 | 0.05732
0.14 | 0.035412 | 0.07974
0.15 | 0.041289 | 0.108
0.16 | 0.048238 | 0.14329
0.17 | 0.05568 | 0.18777
0.18 | 0.06399 | 0.24258
0.19 | 0.07425 | 0.30947
0.2 | 0.0856 | 0.39155
0.21 | 0.0988 | 0.49178
0.22 | 0.11383 | 0.6063
0.23 | 0.13132 | 0.7545
0.24 | 0.1505 | 0.9326
0.25 | 0.17235 | 1.1492
0.26 | 0.19563 | 1.4093
0.27 | 0.22417 | 1.7224
0.28 | 0.25506 | 2.0894
0.29 | 0.2897 | 2.5334
0.3 | 0.32866 | 3.0644
0.31 | 0.37359 | 3.6916
0.32 | 0.42216 | 4.4506
0.33 | 0.47897 | 5.3487
0.34 | 0.54043 | 6.373
0.35 | 0.6 | 7.659
0.36 | 0.6785 | 9.201
0.37 | 0.7719 | 11.029
0.38 | 0.8697 | 13.177
0.39 | 0.9833 | 15.782
0.4 | 1.1124 | 18.866
0.41 | 1.2646 | 22.58
0.42 | 1.4355 | 27.048
0.43 | 1.6307 | 32.4
0.44 | 1.8543 | 38.753
0.45 | 2.123 | 46.356
0.46 | 2.4412 | 55.669
0.47 | 2.8085 | 66.54
0.48 | 3.248 | 79.57
0.49 | 3.7725 | 95.24
0.5 | 4.3772 | 114