## Diode Characteristic (uA-mm)
VGS (V) | VDS = 0.000 V | VDS = 0.500 V
-1.25 | -7.76 | -22.339
-1.24 | -7.473 | -21.635
-1.23 | -7.175 | -20.917
-1.22 | -6.898 | -20.248
-1.21 | -6.647 | -19.527
-1.2 | -6.352 | -18.783
-1.19 | -6.111 | -18.214
-1.18 | -5.824 | -17.623
-1.17 | -5.609 | -17.037
-1.16 | -5.409 | -16.442
-1.15 | -5.212 | -15.813
-1.14 | -5.016 | -15.346
-1.13 | -4.7945 | -14.802
-1.12 | -4.6109 | -14.317
-1.11 | -4.432 | -13.802
-1.1 | -4.2545 | -13.329
-1.09 | -4.0633 | -12.918
-1.08 | -3.8891 | -12.456
-1.07 | -3.7249 | -12.006
-1.06 | -3.5907 | -11.557
-1.05 | -3.4289 | -11.213
-1.04 | -3.3005 | -10.807
-1.03 | -3.1691 | -10.397
-1.02 | -3.031 | -10.048
-1.01 | -2.8982 | -9.659
-1 | -2.7752 | -9.365
-0.99 | -2.6538 | -9.025
-0.98 | -2.553 | -8.686
-0.97 | -2.4485 | -8.345
-0.96 | -2.3554 | -8.037
-0.95 | -2.2356 | -7.761
-0.94 | -2.1508 | -7.501
-0.93 | -2.0531 | -7.207
-0.92 | -1.9656 | -6.934
-0.91 | -1.8903 | -6.706
-0.9 | -1.8017 | -6.481
-0.89 | -1.7196 | -6.215
-0.88 | -1.6454 | -5.995
-0.87 | -1.5748 | -5.785
-0.86 | -1.5003 | -5.525
-0.85 | -1.4341 | -5.317
-0.84 | -1.3667 | -5.124
-0.83 | -1.3011 | -4.9146
-0.82 | -1.242 | -4.7128
-0.81 | -1.1813 | -4.5374
-0.8 | -1.1359 | -4.3807
-0.79 | -1.0828 | -4.2034
-0.78 | -1.0308 | -4.0403
-0.77 | -0.9848 | -3.9084
-0.76 | -0.9355 | -3.7214
-0.75 | -0.8921 | -3.6009
-0.74 | -0.8496 | -3.4449
-0.73 | -0.8102 | -3.3075
-0.72 | -0.7739 | -3.1714
-0.71 | -0.736 | -3.0493
-0.7 | -0.6989 | -2.9132
-0.69 | -0.6593 | -2.8031
-0.68 | -0.6298 | -2.6795
-0.67 | -0.5997 | -2.5792
-0.66 | -0.5726 | -2.4785
-0.65 | -0.5369 | -2.3774
-0.64 | -0.5092 | -2.2809
-0.63 | -0.48664 | -2.1762
-0.62 | -0.46613 | -2.077
-0.61 | -0.44116 | -1.9848
-0.6 | -0.41746 | -1.9067
-0.59 | -0.39497 | -1.8217
-0.58 | -0.37445 | -1.7535
-0.57 | -0.35287 | -1.6777
-0.56 | -0.3342 | -1.6041
-0.55 | -0.31662 | -1.5323
-0.54 | -0.29763 | -1.4652
-0.53 | -0.28244 | -1.4003
-0.52 | -0.26568 | -1.3395
-0.51 | -0.25166 | -1.2753
-0.5 | -0.2383 | -1.2241
-0.49 | -0.22387 | -1.1674
-0.48 | -0.21019 | -1.1126
-0.47 | -0.19807 | -1.0712
-0.46 | -0.18491 | -1.0131
-0.45 | -0.17468 | -0.9765
-0.44 | -0.16316 | -0.9271
-0.43 | -0.15306 | -0.8874
-0.42 | -0.14481 | -0.8451
-0.41 | -0.13536 | -0.8059
-0.4 | -0.12666 | -0.7717
-0.39 | -0.11936 | -0.7367
-0.38 | -0.11089 | -0.7032
-0.37 | -0.10393 | -0.6725
-0.36 | -0.09779 | -0.639
-0.35 | -0.09088 | -0.6047
-0.34 | -0.08464 | -0.5757
-0.33 | -0.07852 | -0.5508
-0.32 | -0.07358 | -0.5229
-0.31 | -0.06817 | -0.50059
-0.3 | -0.0629 | -0.479
-0.29 | -0.05877 | -0.44895
-0.28 | -0.05433 | -0.42818
-0.27 | -0.05036 | -0.40609
-0.26 | -0.04688 | -0.38502
-0.25 | -0.043773 | -0.36503
-0.24 | -0.040654 | -0.34305
-0.23 | -0.037047 | -0.3222
-0.22 | -0.034021 | -0.30572
-0.21 | -0.031559 | -0.28629
-0.2 | -0.028884 | -0.26838
-0.19 | -0.026294 | -0.25327
-0.18 | -0.024151 | -0.23813
-0.17 | -0.02214 | -0.22411
-0.16 | -0.020164 | -0.20697
-0.15 | -0.018243 | -0.19381
-0.14 | -0.016593 | -0.17971
-0.13 | -0.014831 | -0.16445
-0.12 | -0.013455 | -0.15354
-0.11 | -0.011917 | -0.14001
-0.1 | -0.010586 | -0.12971
-0.09 | -0.009361 | -0.11893
-0.08 | -0.008245 | -0.10931
-0.07 | -0.007082 | -0.09903
-0.06 | -0.00606 | -0.08944
-0.05 | -0.005073 | -0.08279
-0.04 | -0.0040512 | -0.07447
-0.03 | -0.0030762 | -0.06725
-0.02 | -0.002102 | -0.06056
-0.01 | -0.0010633 | -0.05443
0 | 1.42e-05 | -0.048098
0.01 | 0.0010988 | -0.042879
0.02 | 0.0023185 | -0.037565
0.03 | 0.0036384 | -0.03255
0.04 | 0.0050987 | -0.027068
0.05 | 0.006741 | -0.02225
0.06 | 0.008591 | -0.016627
0.07 | 0.010671 | -0.010309
0.08 | 0.012959 | -0.0033358
0.09 | 0.015816 | 0.0046806
0.1 | 0.018846 | 0.01465
0.11 | 0.022385 | 0.026354
0.12 | 0.026581 | 0.041205
0.13 | 0.031349 | 0.06011
0.14 | 0.036618 | 0.08364
0.15 | 0.042709 | 0.11275
0.16 | 0.049772 | 0.14945
0.17 | 0.0574 | 0.19511
0.18 | 0.06646 | 0.25107
0.19 | 0.07691 | 0.31987
0.2 | 0.08898 | 0.40511
0.21 | 0.10298 | 0.50847
0.22 | 0.11822 | 0.6306
0.23 | 0.1353 | 0.7821
0.24 | 0.15434 | 0.9661
0.25 | 0.17712 | 1.1908
0.26 | 0.2023 | 1.4573
0.27 | 0.23185 | 1.778
0.28 | 0.26278 | 2.1542
0.29 | 0.29808 | 2.614
0.3 | 0.33864 | 3.1682
0.31 | 0.38362 | 3.8166
0.32 | 0.43519 | 4.5988
0.33 | 0.49039 | 5.5286
0.34 | 0.55301 | 6.583
0.35 | 0.6158 | 7.904
0.36 | 0.6955 | 9.465
0.37 | 0.7845 | 11.367
0.38 | 0.8875 | 13.59
0.39 | 1.002 | 16.245
0.4 | 1.131 | 19.449
0.41 | 1.287 | 23.29
0.42 | 1.4548 | 27.889
0.43 | 1.6586 | 33.403
0.44 | 1.8817 | 40.02
0.45 | 2.1493 | 47.842
0.46 | 2.4676 | 57.4
0.47 | 2.8429 | 68.66
0.48 | 3.2905 | 82.31
0.49 | 3.8136 | 98.4
0.5 | 4.462 | 117.85