## Diode Characteristic (uA-mm)
VGS (V) | VDS = 0.000 V | VDS = 0.500 V
-1.25 | -7.249 | -20.62
-1.24 | -6.934 | -19.932
-1.23 | -6.674 | -19.266
-1.22 | -6.445 | -18.673
-1.21 | -6.175 | -18.01
-1.2 | -5.992 | -17.453
-1.19 | -5.717 | -16.851
-1.18 | -5.519 | -16.329
-1.17 | -5.3 | -15.779
-1.16 | -5.109 | -15.239
-1.15 | -4.8892 | -14.792
-1.14 | -4.7089 | -14.256
-1.13 | -4.5442 | -13.74
-1.12 | -4.3324 | -13.33
-1.11 | -4.1559 | -12.797
-1.1 | -4.0009 | -12.421
-1.09 | -3.8587 | -11.978
-1.08 | -3.6882 | -11.534
-1.07 | -3.5512 | -11.189
-1.06 | -3.4109 | -10.843
-1.05 | -3.274 | -10.462
-1.04 | -3.1506 | -10.078
-1.03 | -3.0261 | -9.712
-1.02 | -2.8923 | -9.386
-1.01 | -2.7898 | -9.072
-1 | -2.681 | -8.783
-0.99 | -2.5694 | -8.415
-0.98 | -2.4623 | -8.148
-0.97 | -2.3696 | -7.87
-0.96 | -2.2574 | -7.608
-0.95 | -2.1709 | -7.312
-0.94 | -2.071 | -7.04
-0.93 | -1.9797 | -6.83
-0.92 | -1.8946 | -6.559
-0.91 | -1.8207 | -6.309
-0.9 | -1.7454 | -6.075
-0.89 | -1.6663 | -5.886
-0.88 | -1.5966 | -5.648
-0.87 | -1.5249 | -5.445
-0.86 | -1.4628 | -5.245
-0.85 | -1.3921 | -5.04
-0.84 | -1.3334 | -4.8376
-0.83 | -1.2741 | -4.6517
-0.82 | -1.2238 | -4.4909
-0.81 | -1.1726 | -4.3119
-0.8 | -1.109 | -4.1585
-0.79 | -1.0576 | -4.0124
-0.78 | -1.0107 | -3.8463
-0.77 | -0.9677 | -3.7139
-0.76 | -0.9201 | -3.5727
-0.75 | -0.8774 | -3.4395
-0.74 | -0.8358 | -3.2801
-0.73 | -0.7993 | -3.1629
-0.72 | -0.7607 | -3.03
-0.71 | -0.7185 | -2.9188
-0.7 | -0.6858 | -2.8044
-0.69 | -0.6509 | -2.6968
-0.68 | -0.6223 | -2.5836
-0.67 | -0.5902 | -2.5008
-0.66 | -0.5618 | -2.3828
-0.65 | -0.5363 | -2.2784
-0.64 | -0.5095 | -2.1895
-0.63 | -0.48409 | -2.1094
-0.62 | -0.46124 | -2.0152
-0.61 | -0.43482 | -1.9411
-0.6 | -0.41422 | -1.8505
-0.59 | -0.39364 | -1.783
-0.58 | -0.3727 | -1.7104
-0.57 | -0.35179 | -1.6332
-0.56 | -0.33166 | -1.5585
-0.55 | -0.31637 | -1.5048
-0.54 | -0.30035 | -1.4391
-0.53 | -0.28163 | -1.3782
-0.52 | -0.26594 | -1.3185
-0.51 | -0.25282 | -1.2692
-0.5 | -0.23731 | -1.2069
-0.49 | -0.22346 | -1.1544
-0.48 | -0.21043 | -1.0993
-0.47 | -0.19655 | -1.0624
-0.46 | -0.18675 | -1.0119
-0.45 | -0.17654 | -0.9607
-0.44 | -0.1654 | -0.9165
-0.43 | -0.15524 | -0.8757
-0.42 | -0.1452 | -0.8453
-0.41 | -0.13628 | -0.8055
-0.4 | -0.12831 | -0.7653
-0.39 | -0.12087 | -0.7243
-0.38 | -0.11271 | -0.6951
-0.37 | -0.10592 | -0.6561
-0.36 | -0.09882 | -0.6244
-0.35 | -0.09255 | -0.6053
-0.34 | -0.0864 | -0.5749
-0.33 | -0.0807 | -0.5476
-0.32 | -0.07457 | -0.5226
-0.31 | -0.06923 | -0.49677
-0.3 | -0.06441 | -0.47638
-0.29 | -0.06048 | -0.45357
-0.28 | -0.05574 | -0.42781
-0.27 | -0.05162 | -0.4072
-0.26 | -0.048328 | -0.38521
-0.25 | -0.044604 | -0.36535
-0.24 | -0.041219 | -0.34361
-0.23 | -0.038029 | -0.32778
-0.22 | -0.035204 | -0.30702
-0.21 | -0.032389 | -0.28759
-0.2 | -0.029523 | -0.26922
-0.19 | -0.027159 | -0.25462
-0.18 | -0.024768 | -0.23679
-0.17 | -0.022529 | -0.21937
-0.16 | -0.020626 | -0.20583
-0.15 | -0.018803 | -0.19095
-0.14 | -0.016895 | -0.17545
-0.13 | -0.015198 | -0.16172
-0.12 | -0.013706 | -0.14965
-0.11 | -0.012203 | -0.13654
-0.1 | -0.010873 | -0.12663
-0.09 | -0.009484 | -0.11641
-0.08 | -0.008343 | -0.10624
-0.07 | -0.007227 | -0.0974
-0.06 | -0.006154 | -0.08897
-0.05 | -0.00509 | -0.08045
-0.04 | -0.004107 | -0.07251
-0.03 | -0.0031303 | -0.06614
-0.02 | -0.0020942 | -0.05795
-0.01 | -0.0011022 | -0.05205
0 | -1.73e-05 | -0.046705
0.01 | 0.0010964 | -0.040971
0.02 | 0.0023544 | -0.036723
0.03 | 0.0037026 | -0.030974
0.04 | 0.0052446 | -0.025911
0.05 | 0.00689 | -0.020942
0.06 | 0.00878 | -0.015202
0.07 | 0.011027 | -0.009258
0.08 | 0.013441 | -0.002137
0.09 | 0.016307 | 0.005987
0.1 | 0.019416 | 0.015797
0.11 | 0.022971 | 0.027789
0.12 | 0.027349 | 0.043052
0.13 | 0.032003 | 0.0612
0.14 | 0.037391 | 0.08417
0.15 | 0.043908 | 0.114
0.16 | 0.050916 | 0.15048
0.17 | 0.05825 | 0.19491
0.18 | 0.06803 | 0.25118
0.19 | 0.07868 | 0.31824
0.2 | 0.09067 | 0.40219
0.21 | 0.10418 | 0.50589
0.22 | 0.1201 | 0.6237
0.23 | 0.13816 | 0.7735
0.24 | 0.15686 | 0.9554
0.25 | 0.18006 | 1.1703
0.26 | 0.20473 | 1.4298
0.27 | 0.23262 | 1.7404
0.28 | 0.26628 | 2.118
0.29 | 0.30058 | 2.5527
0.3 | 0.34105 | 3.0921
0.31 | 0.38329 | 3.7195
0.32 | 0.43554 | 4.46
0.33 | 0.49197 | 5.3548
0.34 | 0.55349 | 6.371
0.35 | 0.6148 | 7.623
0.36 | 0.694 | 9.118
0.37 | 0.7856 | 10.925
0.38 | 0.8875 | 13.068
0.39 | 1.0014 | 15.581
0.4 | 1.1294 | 18.609
0.41 | 1.275 | 22.23
0.42 | 1.4495 | 26.598
0.43 | 1.6417 | 31.756
0.44 | 1.8648 | 37.969
0.45 | 2.1337 | 45.423
0.46 | 2.4466 | 54.319
0.47 | 2.8114 | 64.91
0.48 | 3.2428 | 77.68
0.49 | 3.7557 | 92.67
0.5 | 4.3664 | 110.79