## Diode Characteristic (uA-mm)
VGS (V) | VDS = 0.000 V | VDS = 0.500 V
-1.25 | -8.934 | -25.799
-1.24 | -8.604 | -24.982
-1.23 | -8.268 | -24.16
-1.22 | -7.96 | -23.516
-1.21 | -7.619 | -22.621
-1.2 | -7.295 | -21.779
-1.19 | -7.016 | -21.071
-1.18 | -6.71 | -20.404
-1.17 | -6.451 | -19.628
-1.16 | -6.187 | -18.987
-1.15 | -5.965 | -18.384
-1.14 | -5.734 | -17.721
-1.13 | -5.478 | -17.114
-1.12 | -5.279 | -16.5
-1.11 | -5.053 | -16.015
-1.1 | -4.8312 | -15.45
-1.09 | -4.631 | -14.945
-1.08 | -4.4313 | -14.394
-1.07 | -4.2548 | -13.894
-1.06 | -4.099 | -13.381
-1.05 | -3.9246 | -12.938
-1.04 | -3.7624 | -12.444
-1.03 | -3.5984 | -11.994
-1.02 | -3.4511 | -11.548
-1.01 | -3.304 | -11.113
-1 | -3.1549 | -10.724
-0.99 | -3.0263 | -10.346
-0.98 | -2.8983 | -9.937
-0.97 | -2.784 | -9.596
-0.96 | -2.6703 | -9.294
-0.95 | -2.5477 | -8.917
-0.94 | -2.4386 | -8.622
-0.93 | -2.3273 | -8.305
-0.92 | -2.2336 | -7.931
-0.91 | -2.1371 | -7.668
-0.9 | -2.0474 | -7.421
-0.89 | -1.9457 | -7.123
-0.88 | -1.8572 | -6.871
-0.87 | -1.7759 | -6.558
-0.86 | -1.7006 | -6.371
-0.85 | -1.6234 | -6.11
-0.84 | -1.5483 | -5.843
-0.83 | -1.4777 | -5.66
-0.82 | -1.412 | -5.452
-0.81 | -1.3466 | -5.183
-0.8 | -1.2904 | -5.0037
-0.79 | -1.2205 | -4.7984
-0.78 | -1.167 | -4.6212
-0.77 | -1.1129 | -4.4555
-0.76 | -1.057 | -4.2754
-0.75 | -1.0008 | -4.1076
-0.74 | -0.9565 | -3.9343
-0.73 | -0.9134 | -3.7772
-0.72 | -0.8745 | -3.632
-0.71 | -0.8209 | -3.4728
-0.7 | -0.7808 | -3.33
-0.69 | -0.7416 | -3.1902
-0.68 | -0.7074 | -3.053
-0.67 | -0.6707 | -2.9418
-0.66 | -0.6367 | -2.801
-0.65 | -0.6027 | -2.6898
-0.64 | -0.5697 | -2.5654
-0.63 | -0.5467 | -2.4561
-0.62 | -0.5114 | -2.3665
-0.61 | -0.48829 | -2.2691
-0.6 | -0.45963 | -2.1654
-0.59 | -0.43511 | -2.0639
-0.58 | -0.4128 | -1.97
-0.57 | -0.39056 | -1.8887
-0.56 | -0.37071 | -1.805
-0.55 | -0.34837 | -1.7275
-0.54 | -0.32814 | -1.642
-0.53 | -0.30981 | -1.5711
-0.52 | -0.29172 | -1.4937
-0.51 | -0.27565 | -1.4369
-0.5 | -0.26012 | -1.3712
-0.49 | -0.24588 | -1.3051
-0.48 | -0.23055 | -1.2566
-0.47 | -0.21657 | -1.1896
-0.46 | -0.20454 | -1.1363
-0.45 | -0.19292 | -1.0892
-0.44 | -0.18154 | -1.0293
-0.43 | -0.16941 | -0.9873
-0.42 | -0.1581 | -0.9434
-0.41 | -0.1494 | -0.9002
-0.4 | -0.13786 | -0.8637
-0.39 | -0.13017 | -0.8175
-0.38 | -0.12212 | -0.7792
-0.37 | -0.11363 | -0.7425
-0.36 | -0.10594 | -0.7061
-0.35 | -0.09917 | -0.6681
-0.34 | -0.09194 | -0.6397
-0.33 | -0.08564 | -0.6074
-0.32 | -0.07981 | -0.5764
-0.31 | -0.07428 | -0.5509
-0.3 | -0.06853 | -0.5245
-0.29 | -0.06393 | -0.49946
-0.28 | -0.05937 | -0.47153
-0.27 | -0.05484 | -0.44903
-0.26 | -0.05033 | -0.42208
-0.25 | -0.046642 | -0.40082
-0.24 | -0.043399 | -0.38153
-0.23 | -0.040118 | -0.35834
-0.22 | -0.036749 | -0.33664
-0.21 | -0.033941 | -0.31692
-0.2 | -0.030918 | -0.29888
-0.19 | -0.028513 | -0.28023
-0.18 | -0.026038 | -0.26365
-0.17 | -0.023532 | -0.24505
-0.16 | -0.021359 | -0.22744
-0.15 | -0.019494 | -0.21199
-0.14 | -0.01754 | -0.19631
-0.13 | -0.015881 | -0.18302
-0.12 | -0.014152 | -0.16822
-0.11 | -0.012842 | -0.15513
-0.1 | -0.01129 | -0.14183
-0.09 | -0.009962 | -0.13047
-0.08 | -0.00874 | -0.12049
-0.07 | -0.00763 | -0.10992
-0.06 | -0.006406 | -0.10033
-0.05 | -0.005361 | -0.09104
-0.04 | -0.0042998 | -0.08256
-0.03 | -0.0032879 | -0.07467
-0.02 | -0.0022065 | -0.06743
-0.01 | -0.0011669 | -0.06007
0 | -2.68e-05 | -0.05371
0.01 | 0.0011804 | -0.047637
0.02 | 0.0024233 | -0.041951
0.03 | 0.0038748 | -0.036342
0.04 | 0.0053875 | -0.030734
0.05 | 0.007026 | -0.024801
0.06 | 0.009125 | -0.018792
0.07 | 0.011415 | -0.012557
0.08 | 0.013915 | -0.005187
0.09 | 0.016745 | 0.0028694
0.1 | 0.02012 | 0.012779
0.11 | 0.023959 | 0.024979
0.12 | 0.028223 | 0.0401
0.13 | 0.033137 | 0.0584
0.14 | 0.039168 | 0.08116
0.15 | 0.045494 | 0.11022
0.16 | 0.052918 | 0.14586
0.17 | 0.06071 | 0.1903
0.18 | 0.07035 | 0.24473
0.19 | 0.08105 | 0.31134
0.2 | 0.09371 | 0.39316
0.21 | 0.10829 | 0.49455
0.22 | 0.12438 | 0.6095
0.23 | 0.14302 | 0.7579
0.24 | 0.1641 | 0.934
0.25 | 0.18765 | 1.148
0.26 | 0.21343 | 1.4045
0.27 | 0.24245 | 1.7093
0.28 | 0.27543 | 2.076
0.29 | 0.31355 | 2.5083
0.3 | 0.35623 | 3.0364
0.31 | 0.40335 | 3.654
0.32 | 0.45624 | 4.375
0.33 | 0.51472 | 5.2605
0.34 | 0.5725 | 6.263
0.35 | 0.6481 | 7.476
0.36 | 0.7299 | 8.97
0.37 | 0.8281 | 10.748
0.38 | 0.9316 | 12.837
0.39 | 1.0554 | 15.289
0.4 | 1.1911 | 18.271
0.41 | 1.3502 | 21.814
0.42 | 1.5289 | 26.092
0.43 | 1.7384 | 31.131
0.44 | 1.9799 | 37.234
0.45 | 2.2529 | 44.494
0.46 | 2.5944 | 53.191
0.47 | 2.983 | 63.51
0.48 | 3.4403 | 75.88
0.49 | 3.9876 | 90.69
0.5 | 4.6494 | 108.4