## Diode Characteristic (uA-mm)
VGS (V) | VDS = 0.000 V | VDS = 0.500 V
-1.25 | -8.871 | -26.951
-1.24 | -8.553 | -26.051
-1.23 | -8.174 | -25.106
-1.22 | -7.867 | -24.286
-1.21 | -7.515 | -23.494
-1.2 | -7.245 | -22.577
-1.19 | -6.942 | -21.764
-1.18 | -6.65 | -20.929
-1.17 | -6.386 | -20.349
-1.16 | -6.103 | -19.585
-1.15 | -5.882 | -18.959
-1.14 | -5.619 | -18.324
-1.13 | -5.418 | -17.66
-1.12 | -5.198 | -17.016
-1.11 | -4.988 | -16.41
-1.1 | -4.7833 | -15.891
-1.09 | -4.5738 | -15.281
-1.08 | -4.3793 | -14.81
-1.07 | -4.215 | -14.192
-1.06 | -4.0308 | -13.73
-1.05 | -3.85 | -13.294
-1.04 | -3.69 | -12.796
-1.03 | -3.5145 | -12.302
-1.02 | -3.381 | -11.848
-1.01 | -3.2281 | -11.444
-1 | -3.0752 | -11.064
-0.99 | -2.9551 | -10.61
-0.98 | -2.8242 | -10.274
-0.97 | -2.6963 | -9.796
-0.96 | -2.5728 | -9.478
-0.95 | -2.4714 | -9.118
-0.94 | -2.347 | -8.758
-0.93 | -2.2497 | -8.457
-0.92 | -2.1403 | -8.154
-0.91 | -2.0515 | -7.853
-0.9 | -1.9619 | -7.582
-0.89 | -1.8724 | -7.279
-0.88 | -1.7791 | -7
-0.87 | -1.6993 | -6.703
-0.86 | -1.6183 | -6.46
-0.85 | -1.5516 | -6.212
-0.84 | -1.4743 | -5.963
-0.83 | -1.4066 | -5.727
-0.82 | -1.3465 | -5.493
-0.81 | -1.2801 | -5.276
-0.8 | -1.2227 | -5.097
-0.79 | -1.1566 | -4.881
-0.78 | -1.1049 | -4.6781
-0.77 | -1.0432 | -4.4517
-0.76 | -0.998 | -4.3133
-0.75 | -0.9484 | -4.1245
-0.74 | -0.8946 | -3.9532
-0.73 | -0.854 | -3.7905
-0.72 | -0.8124 | -3.6211
-0.71 | -0.7707 | -3.4754
-0.7 | -0.7291 | -3.3441
-0.69 | -0.6877 | -3.2065
-0.68 | -0.6547 | -3.0641
-0.67 | -0.6247 | -2.9524
-0.66 | -0.5884 | -2.8182
-0.65 | -0.5571 | -2.6944
-0.64 | -0.5304 | -2.5925
-0.63 | -0.5005 | -2.4829
-0.62 | -0.47569 | -2.3648
-0.61 | -0.45301 | -2.2478
-0.6 | -0.42991 | -2.1596
-0.59 | -0.40809 | -2.0643
-0.58 | -0.38364 | -1.978
-0.57 | -0.36195 | -1.8766
-0.56 | -0.3392 | -1.8021
-0.55 | -0.3212 | -1.7214
-0.54 | -0.30448 | -1.6392
-0.53 | -0.28675 | -1.5686
-0.52 | -0.26921 | -1.4963
-0.51 | -0.25427 | -1.4279
-0.5 | -0.2395 | -1.3591
-0.49 | -0.22574 | -1.3049
-0.48 | -0.2126 | -1.2473
-0.47 | -0.20012 | -1.1839
-0.46 | -0.18805 | -1.137
-0.45 | -0.176 | -1.0828
-0.44 | -0.16574 | -1.0285
-0.43 | -0.15575 | -0.9864
-0.42 | -0.14512 | -0.9353
-0.41 | -0.13597 | -0.8857
-0.4 | -0.12718 | -0.8531
-0.39 | -0.11882 | -0.8148
-0.38 | -0.11084 | -0.7709
-0.37 | -0.1042 | -0.7304
-0.36 | -0.09642 | -0.6998
-0.35 | -0.08971 | -0.6677
-0.34 | -0.08502 | -0.6277
-0.33 | -0.07782 | -0.6001
-0.32 | -0.07273 | -0.5776
-0.31 | -0.06782 | -0.5431
-0.3 | -0.06287 | -0.5159
-0.29 | -0.05837 | -0.49401
-0.28 | -0.05377 | -0.46912
-0.27 | -0.05015 | -0.44203
-0.26 | -0.046608 | -0.41736
-0.25 | -0.043187 | -0.3964
-0.24 | -0.039857 | -0.37154
-0.23 | -0.036733 | -0.35431
-0.22 | -0.033763 | -0.33238
-0.21 | -0.030929 | -0.3143
-0.2 | -0.028503 | -0.29785
-0.19 | -0.025976 | -0.27619
-0.18 | -0.023816 | -0.25995
-0.17 | -0.021637 | -0.24077
-0.16 | -0.019748 | -0.22625
-0.15 | -0.01792 | -0.20964
-0.14 | -0.01634 | -0.19606
-0.13 | -0.014623 | -0.18485
-0.12 | -0.0132 | -0.16997
-0.11 | -0.011704 | -0.15689
-0.1 | -0.010499 | -0.14562
-0.09 | -0.009207 | -0.13393
-0.08 | -0.008086 | -0.12186
-0.07 | -0.007054 | -0.11247
-0.06 | -0.005996 | -0.103
-0.05 | -0.0050047 | -0.09408
-0.04 | -0.0039984 | -0.08487
-0.03 | -0.0030487 | -0.07756
-0.02 | -0.0020632 | -0.06962
-0.01 | -0.0010836 | -0.06228
0 | -2.1e-05 | -0.05619
0.01 | 0.0011308 | -0.05024
0.02 | 0.002304 | -0.044266
0.03 | 0.0036602 | -0.038225
0.04 | 0.005061 | -0.032222
0.05 | 0.006707 | -0.026867
0.06 | 0.008616 | -0.020654
0.07 | 0.010797 | -0.014258
0.08 | 0.013106 | -0.007329
0.09 | 0.015844 | 0.0013492
0.1 | 0.018951 | 0.011063
0.11 | 0.02267 | 0.023234
0.12 | 0.026622 | 0.038227
0.13 | 0.031356 | 0.056707
0.14 | 0.03701 | 0.07882
0.15 | 0.043222 | 0.10712
0.16 | 0.050236 | 0.14351
0.17 | 0.0578 | 0.18744
0.18 | 0.06716 | 0.24175
0.19 | 0.07716 | 0.31003
0.2 | 0.08925 | 0.39146
0.21 | 0.10341 | 0.49348
0.22 | 0.11908 | 0.6109
0.23 | 0.13713 | 0.759
0.24 | 0.15638 | 0.937
0.25 | 0.17968 | 1.1569
0.26 | 0.20632 | 1.4135
0.27 | 0.23333 | 1.7239
0.28 | 0.26636 | 2.0931
0.29 | 0.30125 | 2.5363
0.3 | 0.34372 | 3.0679
0.31 | 0.39016 | 3.7025
0.32 | 0.4407 | 4.4511
0.33 | 0.49935 | 5.3602
0.34 | 0.56337 | 6.38
0.35 | 0.6285 | 7.648
0.36 | 0.7078 | 9.178
0.37 | 0.8039 | 10.975
0.38 | 0.9078 | 13.147
0.39 | 1.0269 | 15.739
0.4 | 1.1609 | 18.782
0.41 | 1.31 | 22.472
0.42 | 1.4908 | 26.927
0.43 | 1.7002 | 32.211
0.44 | 1.9241 | 38.499
0.45 | 2.2075 | 46.13
0.46 | 2.5355 | 55.299
0.47 | 2.9226 | 65.9
0.48 | 3.3737 | 78.95
0.49 | 3.9153 | 94.43
0.5 | 4.5642 | 113.03