## Diode Characteristic (uA-mm)
VGS (V) | VDS = 0.000 V | VDS = 0.500 V
-1.25 | -8.946 | -27.211
-1.24 | -8.526 | -26.348
-1.23 | -8.214 | -25.367
-1.22 | -7.884 | -24.451
-1.21 | -7.547 | -23.724
-1.2 | -7.225 | -22.838
-1.19 | -6.933 | -22.166
-1.18 | -6.64 | -21.323
-1.17 | -6.343 | -20.579
-1.16 | -6.093 | -19.894
-1.15 | -5.856 | -19.23
-1.14 | -5.594 | -18.47
-1.13 | -5.36 | -17.848
-1.12 | -5.152 | -17.2
-1.11 | -4.9364 | -16.544
-1.1 | -4.7167 | -15.979
-1.09 | -4.5161 | -15.36
-1.08 | -4.3333 | -14.872
-1.07 | -4.1634 | -14.327
-1.06 | -3.9751 | -13.832
-1.05 | -3.7875 | -13.285
-1.04 | -3.6303 | -12.875
-1.03 | -3.4791 | -12.342
-1.02 | -3.3202 | -11.891
-1.01 | -3.1761 | -11.47
-1 | -3.0295 | -11.089
-0.99 | -2.8983 | -10.61
-0.98 | -2.7704 | -10.238
-0.97 | -2.644 | -9.89
-0.96 | -2.5314 | -9.472
-0.95 | -2.4183 | -9.152
-0.94 | -2.3034 | -8.781
-0.93 | -2.2021 | -8.48
-0.92 | -2.0988 | -8.117
-0.91 | -2.0171 | -7.811
-0.9 | -1.9177 | -7.495
-0.89 | -1.8396 | -7.211
-0.88 | -1.7502 | -6.945
-0.87 | -1.671 | -6.652
-0.86 | -1.5874 | -6.409
-0.85 | -1.5036 | -6.175
-0.84 | -1.4291 | -5.913
-0.83 | -1.3699 | -5.684
-0.82 | -1.2997 | -5.479
-0.81 | -1.2371 | -5.263
-0.8 | -1.1683 | -5.051
-0.79 | -1.1237 | -4.8398
-0.78 | -1.0691 | -4.6044
-0.77 | -1.0112 | -4.4408
-0.76 | -0.9623 | -4.26
-0.75 | -0.9189 | -4.0854
-0.74 | -0.8744 | -3.9187
-0.73 | -0.8249 | -3.7451
-0.72 | -0.7814 | -3.5861
-0.71 | -0.7436 | -3.4269
-0.7 | -0.71 | -3.294
-0.69 | -0.6687 | -3.16
-0.68 | -0.6335 | -3.0157
-0.67 | -0.5991 | -2.8804
-0.66 | -0.5718 | -2.7579
-0.65 | -0.5383 | -2.6582
-0.64 | -0.5088 | -2.5629
-0.63 | -0.48471 | -2.435
-0.62 | -0.45828 | -2.3341
-0.61 | -0.43508 | -2.2311
-0.6 | -0.41044 | -2.1211
-0.59 | -0.38944 | -2.0255
-0.58 | -0.36606 | -1.9369
-0.57 | -0.3448 | -1.8553
-0.56 | -0.32727 | -1.7783
-0.55 | -0.30817 | -1.6938
-0.54 | -0.29153 | -1.6264
-0.53 | -0.27283 | -1.545
-0.52 | -0.25791 | -1.4725
-0.51 | -0.24295 | -1.397
-0.5 | -0.22949 | -1.3444
-0.49 | -0.21616 | -1.2773
-0.48 | -0.20301 | -1.2132
-0.47 | -0.19035 | -1.1553
-0.46 | -0.17873 | -1.1038
-0.45 | -0.16676 | -1.0594
-0.44 | -0.15696 | -1.007
-0.43 | -0.14625 | -0.9617
-0.42 | -0.13707 | -0.9096
-0.41 | -0.12881 | -0.8619
-0.4 | -0.12148 | -0.8247
-0.39 | -0.11331 | -0.7852
-0.38 | -0.10527 | -0.7536
-0.37 | -0.09935 | -0.7083
-0.36 | -0.09236 | -0.675
-0.35 | -0.0862 | -0.6415
-0.34 | -0.08037 | -0.6114
-0.33 | -0.07548 | -0.5783
-0.32 | -0.06996 | -0.5505
-0.31 | -0.06481 | -0.5206
-0.3 | -0.06041 | -0.50193
-0.29 | -0.05598 | -0.47306
-0.28 | -0.05187 | -0.44553
-0.27 | -0.048348 | -0.42366
-0.26 | -0.044729 | -0.39986
-0.25 | -0.041389 | -0.37985
-0.24 | -0.03822 | -0.35837
-0.23 | -0.035328 | -0.33693
-0.22 | -0.03218 | -0.31639
-0.21 | -0.029733 | -0.29984
-0.2 | -0.027255 | -0.28117
-0.19 | -0.025053 | -0.26386
-0.18 | -0.022865 | -0.24976
-0.17 | -0.020937 | -0.2329
-0.16 | -0.019082 | -0.21667
-0.15 | -0.017217 | -0.2017
-0.14 | -0.015569 | -0.18687
-0.13 | -0.014122 | -0.17451
-0.12 | -0.012679 | -0.16204
-0.11 | -0.011276 | -0.15037
-0.1 | -0.010136 | -0.13751
-0.09 | -0.00894 | -0.12722
-0.08 | -0.00782 | -0.11624
-0.07 | -0.006745 | -0.10848
-0.06 | -0.005774 | -0.09979
-0.05 | -0.0048495 | -0.09047
-0.04 | -0.0039092 | -0.08236
-0.03 | -0.0029516 | -0.07485
-0.02 | -0.0020368 | -0.06698
-0.01 | -0.0010382 | -0.06127
0 | -7.5e-06 | -0.05344
0.01 | 0.0010651 | -0.04776
0.02 | 0.0022556 | -0.041915
0.03 | 0.0035413 | -0.036842
0.04 | 0.0049942 | -0.031602
0.05 | 0.006599 | -0.026589
0.06 | 0.008432 | -0.020285
0.07 | 0.010456 | -0.014037
0.08 | 0.012909 | -0.007414
0.09 | 0.015587 | 0.0006202
0.1 | 0.018689 | 0.010487
0.11 | 0.022014 | 0.022157
0.12 | 0.026369 | 0.036756
0.13 | 0.030902 | 0.054933
0.14 | 0.036368 | 0.07674
0.15 | 0.042295 | 0.10482
0.16 | 0.049672 | 0.14023
0.17 | 0.0573 | 0.18341
0.18 | 0.06672 | 0.23694
0.19 | 0.07697 | 0.30413
0.2 | 0.08902 | 0.38541
0.21 | 0.10382 | 0.48508
0.22 | 0.11884 | 0.6023
0.23 | 0.1367 | 0.7479
0.24 | 0.15615 | 0.9257
0.25 | 0.17887 | 1.1429
0.26 | 0.20529 | 1.4011
0.27 | 0.23361 | 1.7068
0.28 | 0.26638 | 2.0786
0.29 | 0.30219 | 2.5229
0.3 | 0.3438 | 3.0474
0.31 | 0.39061 | 3.6839
0.32 | 0.44422 | 4.4289
0.33 | 0.50155 | 5.3395
0.34 | 0.56756 | 6.367
0.35 | 0.6291 | 7.646
0.36 | 0.7114 | 9.17
0.37 | 0.8042 | 10.978
0.38 | 0.9141 | 13.158
0.39 | 1.0346 | 15.75
0.4 | 1.1678 | 18.819
0.41 | 1.319 | 22.495
0.42 | 1.4995 | 26.963
0.43 | 1.7101 | 32.258
0.44 | 1.9471 | 38.544
0.45 | 2.2242 | 46.204
0.46 | 2.5554 | 55.363
0.47 | 2.9438 | 65.96
0.48 | 3.387 | 79.25
0.49 | 3.9433 | 94.66
0.5 | 4.6067 | 113.42