## Diode Characteristic (uA-mm)
VGS (V) | VDS = 0.000 V | VDS = 0.500 V
-1.25 | -10.003 | -31.871
-1.24 | -9.587 | -30.823
-1.23 | -9.152 | -29.722
-1.22 | -8.77 | -28.748
-1.21 | -8.402 | -27.771
-1.2 | -8.082 | -26.656
-1.19 | -7.741 | -25.828
-1.18 | -7.39 | -24.877
-1.17 | -7.082 | -23.992
-1.16 | -6.775 | -23.132
-1.15 | -6.487 | -22.278
-1.14 | -6.199 | -21.435
-1.13 | -5.942 | -20.684
-1.12 | -5.679 | -19.923
-1.11 | -5.448 | -19.247
-1.1 | -5.198 | -18.519
-1.09 | -4.9597 | -17.804
-1.08 | -4.7391 | -17.154
-1.07 | -4.5248 | -16.612
-1.06 | -4.3536 | -15.939
-1.05 | -4.1515 | -15.346
-1.04 | -3.9637 | -14.834
-1.03 | -3.7815 | -14.227
-1.02 | -3.6282 | -13.657
-1.01 | -3.4574 | -13.142
-1 | -3.3187 | -12.673
-0.99 | -3.1663 | -12.206
-0.98 | -3.0062 | -11.703
-0.97 | -2.8848 | -11.274
-0.96 | -2.7464 | -10.911
-0.95 | -2.6129 | -10.404
-0.94 | -2.4914 | -10.026
-0.93 | -2.37 | -9.608
-0.92 | -2.2697 | -9.237
-0.91 | -2.1483 | -8.885
-0.9 | -2.0468 | -8.548
-0.89 | -1.9678 | -8.173
-0.88 | -1.8647 | -7.883
-0.87 | -1.7807 | -7.531
-0.86 | -1.6959 | -7.287
-0.85 | -1.6093 | -6.959
-0.84 | -1.5271 | -6.679
-0.83 | -1.4439 | -6.403
-0.82 | -1.3776 | -6.153
-0.81 | -1.3086 | -5.891
-0.8 | -1.2464 | -5.669
-0.79 | -1.1916 | -5.427
-0.78 | -1.1311 | -5.194
-0.77 | -1.0729 | -4.9796
-0.76 | -1.0171 | -4.7677
-0.75 | -0.9679 | -4.5908
-0.74 | -0.9118 | -4.3664
-0.73 | -0.8651 | -4.2004
-0.72 | -0.8261 | -4.025
-0.71 | -0.7802 | -3.8394
-0.7 | -0.7374 | -3.6655
-0.69 | -0.6955 | -3.507
-0.68 | -0.6597 | -3.3625
-0.67 | -0.6273 | -3.1893
-0.66 | -0.5893 | -3.0401
-0.65 | -0.5574 | -2.9269
-0.64 | -0.5292 | -2.8029
-0.63 | -0.50298 | -2.6685
-0.62 | -0.47541 | -2.5547
-0.61 | -0.4489 | -2.4396
-0.6 | -0.42342 | -2.3232
-0.59 | -0.40234 | -2.2271
-0.58 | -0.37893 | -2.1236
-0.57 | -0.35524 | -2.0142
-0.56 | -0.33685 | -1.9347
-0.55 | -0.31587 | -1.8347
-0.54 | -0.29783 | -1.748
-0.53 | -0.28003 | -1.6661
-0.52 | -0.2637 | -1.5895
-0.51 | -0.24824 | -1.5085
-0.5 | -0.23538 | -1.4397
-0.49 | -0.21994 | -1.3769
-0.48 | -0.20699 | -1.3146
-0.47 | -0.19376 | -1.2467
-0.46 | -0.18231 | -1.1829
-0.45 | -0.1709 | -1.1318
-0.44 | -0.16015 | -1.0726
-0.43 | -0.1504 | -1.0191
-0.42 | -0.13912 | -0.9738
-0.41 | -0.1308 | -0.924
-0.4 | -0.1229 | -0.883
-0.39 | -0.11453 | -0.8392
-0.38 | -0.10692 | -0.7955
-0.37 | -0.09914 | -0.7576
-0.36 | -0.09235 | -0.7161
-0.35 | -0.08602 | -0.6803
-0.34 | -0.08049 | -0.6479
-0.33 | -0.07456 | -0.6121
-0.32 | -0.06899 | -0.5787
-0.31 | -0.06485 | -0.5492
-0.3 | -0.05995 | -0.5171
-0.29 | -0.05579 | -0.49229
-0.28 | -0.05154 | -0.46523
-0.27 | -0.048272 | -0.44159
-0.26 | -0.044245 | -0.41864
-0.25 | -0.040991 | -0.39155
-0.24 | -0.037624 | -0.37154
-0.23 | -0.034643 | -0.35222
-0.22 | -0.032064 | -0.3308
-0.21 | -0.029403 | -0.31411
-0.2 | -0.027008 | -0.2946
-0.19 | -0.024699 | -0.27522
-0.18 | -0.022612 | -0.25777
-0.17 | -0.02055 | -0.24185
-0.16 | -0.018607 | -0.22497
-0.15 | -0.016913 | -0.2098
-0.14 | -0.015363 | -0.19426
-0.13 | -0.013756 | -0.1797
-0.12 | -0.012441 | -0.16711
-0.11 | -0.011139 | -0.15431
-0.1 | -0.009874 | -0.14133
-0.09 | -0.008713 | -0.13088
-0.08 | -0.007579 | -0.11937
-0.07 | -0.006639 | -0.1102
-0.06 | -0.005683 | -0.10069
-0.05 | -0.0047087 | -0.09226
-0.04 | -0.0037708 | -0.08396
-0.03 | -0.0028927 | -0.07646
-0.02 | -0.0019626 | -0.06934
-0.01 | -0.0010151 | -0.06234
0 | -9.4e-06 | -0.05577
0.01 | 0.0010356 | -0.05052
0.02 | 0.0021979 | -0.044728
0.03 | 0.003482 | -0.038906
0.04 | 0.0049123 | -0.033693
0.05 | 0.006459 | -0.028132
0.06 | 0.008265 | -0.022219
0.07 | 0.010276 | -0.015889
0.08 | 0.012698 | -0.008842
0.09 | 0.01535 | -0.0008881
0.1 | 0.018383 | 0.008846
0.11 | 0.021877 | 0.020273
0.12 | 0.026121 | 0.034612
0.13 | 0.030792 | 0.052394
0.14 | 0.036049 | 0.07462
0.15 | 0.042124 | 0.10201
0.16 | 0.049465 | 0.13707
0.17 | 0.057 | 0.17901
0.18 | 0.06609 | 0.2329
0.19 | 0.07709 | 0.29857
0.2 | 0.08939 | 0.37857
0.21 | 0.10351 | 0.47799
0.22 | 0.11929 | 0.5938
0.23 | 0.13762 | 0.7388
0.24 | 0.15818 | 0.9126
0.25 | 0.18102 | 1.1285
0.26 | 0.20663 | 1.3772
0.27 | 0.23667 | 1.687
0.28 | 0.26964 | 2.0508
0.29 | 0.3081 | 2.4814
0.3 | 0.35138 | 3.0113
0.31 | 0.39859 | 3.6348
0.32 | 0.44977 | 4.3797
0.33 | 0.51162 | 5.259
0.34 | 0.5703 | 6.263
0.35 | 0.6438 | 7.52
0.36 | 0.7291 | 9.014
0.37 | 0.8284 | 10.818
0.38 | 0.938 | 12.941
0.39 | 1.0667 | 15.483
0.4 | 1.2021 | 18.504
0.41 | 1.3654 | 22.125
0.42 | 1.5515 | 26.533
0.43 | 1.7689 | 31.667
0.44 | 2.0172 | 37.946
0.45 | 2.2965 | 45.383
0.46 | 2.6407 | 54.464
0.47 | 3.0363 | 64.95
0.48 | 3.5084 | 77.67
0.49 | 4.0626 | 92.99
0.5 | 4.7367 | 111.19