## Diode Characteristic (uA-mm)
VGS (V) | VDS = 0.000 V | VDS = 0.500 V
-1.25 | -6.173 | -16.715
-1.24 | -5.929 | -16.223
-1.23 | -5.715 | -15.718
-1.22 | -5.503 | -15.177
-1.21 | -5.269 | -14.744
-1.2 | -5.122 | -14.278
-1.19 | -4.9024 | -13.78
-1.18 | -4.7308 | -13.394
-1.17 | -4.5479 | -12.9
-1.16 | -4.3645 | -12.582
-1.15 | -4.2184 | -12.158
-1.14 | -4.0446 | -11.755
-1.13 | -3.9101 | -11.354
-1.12 | -3.7729 | -10.974
-1.11 | -3.6302 | -10.586
-1.1 | -3.4943 | -10.23
-1.09 | -3.3769 | -9.904
-1.08 | -3.2436 | -9.572
-1.07 | -3.1182 | -9.303
-1.06 | -2.9877 | -8.989
-1.05 | -2.8826 | -8.679
-1.04 | -2.7685 | -8.409
-1.03 | -2.6573 | -8.147
-1.02 | -2.5497 | -7.857
-1.01 | -2.447 | -7.55
-1 | -2.3582 | -7.34
-0.99 | -2.2631 | -7.053
-0.98 | -2.1776 | -6.843
-0.97 | -2.0962 | -6.591
-0.96 | -2.0168 | -6.367
-0.95 | -1.9347 | -6.131
-0.94 | -1.8486 | -5.909
-0.93 | -1.7783 | -5.759
-0.92 | -1.7126 | -5.531
-0.91 | -1.6444 | -5.347
-0.9 | -1.5755 | -5.155
-0.89 | -1.5045 | -4.9448
-0.88 | -1.4418 | -4.7905
-0.87 | -1.3874 | -4.6318
-0.86 | -1.3215 | -4.4399
-0.85 | -1.2694 | -4.2923
-0.84 | -1.2166 | -4.1507
-0.83 | -1.162 | -3.9991
-0.82 | -1.1146 | -3.8663
-0.81 | -1.0663 | -3.7087
-0.8 | -1.0241 | -3.5648
-0.79 | -0.9693 | -3.4369
-0.78 | -0.9304 | -3.3
-0.77 | -0.8887 | -3.1827
-0.76 | -0.8534 | -3.0586
-0.75 | -0.8171 | -2.9386
-0.74 | -0.771 | -2.8456
-0.73 | -0.7385 | -2.7354
-0.72 | -0.705 | -2.6506
-0.71 | -0.6676 | -2.5447
-0.7 | -0.6392 | -2.4479
-0.69 | -0.6107 | -2.3553
-0.68 | -0.5791 | -2.2737
-0.67 | -0.5546 | -2.1923
-0.66 | -0.5259 | -2.0987
-0.65 | -0.50186 | -2.0138
-0.64 | -0.47839 | -1.9359
-0.63 | -0.45345 | -1.8537
-0.62 | -0.4314 | -1.7821
-0.61 | -0.40836 | -1.7024
-0.6 | -0.38802 | -1.6344
-0.59 | -0.37168 | -1.5737
-0.58 | -0.35025 | -1.5111
-0.57 | -0.33146 | -1.4496
-0.56 | -0.31332 | -1.3886
-0.55 | -0.29866 | -1.3289
-0.54 | -0.28238 | -1.2718
-0.53 | -0.26811 | -1.2171
-0.52 | -0.25337 | -1.1692
-0.51 | -0.23999 | -1.1292
-0.5 | -0.22633 | -1.0842
-0.49 | -0.2147 | -1.0234
-0.48 | -0.20241 | -0.9876
-0.47 | -0.18974 | -0.9403
-0.46 | -0.17912 | -0.9029
-0.45 | -0.16793 | -0.8708
-0.44 | -0.15873 | -0.8284
-0.43 | -0.14882 | -0.794
-0.42 | -0.13992 | -0.7568
-0.41 | -0.13089 | -0.728
-0.4 | -0.1234 | -0.6955
-0.39 | -0.11547 | -0.6641
-0.38 | -0.10827 | -0.6338
-0.37 | -0.1013 | -0.6084
-0.36 | -0.09495 | -0.5789
-0.35 | -0.08915 | -0.5523
-0.34 | -0.08281 | -0.5298
-0.33 | -0.07713 | -0.5042
-0.32 | -0.07212 | -0.48325
-0.31 | -0.06712 | -0.45548
-0.3 | -0.0624 | -0.43955
-0.29 | -0.05807 | -0.41764
-0.28 | -0.05396 | -0.39661
-0.27 | -0.050414 | -0.37471
-0.26 | -0.04658 | -0.35684
-0.25 | -0.043082 | -0.33621
-0.24 | -0.039918 | -0.31759
-0.23 | -0.036786 | -0.29973
-0.22 | -0.033928 | -0.28254
-0.21 | -0.031072 | -0.26359
-0.2 | -0.028859 | -0.24709
-0.19 | -0.026303 | -0.23227
-0.18 | -0.024157 | -0.21586
-0.17 | -0.022018 | -0.20143
-0.16 | -0.020012 | -0.18557
-0.15 | -0.018112 | -0.17221
-0.14 | -0.016485 | -0.15949
-0.13 | -0.01472 | -0.14768
-0.12 | -0.01319 | -0.13467
-0.11 | -0.01182 | -0.12544
-0.1 | -0.01061 | -0.11367
-0.09 | -0.009267 | -0.10528
-0.08 | -0.008141 | -0.09542
-0.07 | -0.007078 | -0.08772
-0.06 | -0.006129 | -0.07987
-0.05 | -0.005044 | -0.07224
-0.04 | -0.0040513 | -0.06502
-0.03 | -0.0031 | -0.05932
-0.02 | -0.0020811 | -0.0531
-0.01 | -0.0011027 | -0.046594
0 | -2.48e-05 | -0.041567
0.01 | 0.0011233 | -0.036609
0.02 | 0.0022904 | -0.032255
0.03 | 0.0036685 | -0.027495
0.04 | 0.0051022 | -0.022827
0.05 | 0.006648 | -0.018004
0.06 | 0.008588 | -0.012848
0.07 | 0.010669 | -0.007136
0.08 | 0.012997 | -0.0004214
0.09 | 0.015572 | 0.007449
0.1 | 0.01875 | 0.017151
0.11 | 0.022216 | 0.028818
0.12 | 0.026198 | 0.043612
0.13 | 0.030562 | 0.06167
0.14 | 0.035933 | 0.08489
0.15 | 0.041867 | 0.11373
0.16 | 0.048623 | 0.1491
0.17 | 0.055628 | 0.19348
0.18 | 0.06364 | 0.2476
0.19 | 0.07372 | 0.3143
0.2 | 0.08484 | 0.39631
0.21 | 0.09733 | 0.49546
0.22 | 0.11193 | 0.6097
0.23 | 0.12844 | 0.7551
0.24 | 0.14667 | 0.932
0.25 | 0.16744 | 1.1438
0.26 | 0.19001 | 1.3944
0.27 | 0.21709 | 1.6863
0.28 | 0.24726 | 2.0525
0.29 | 0.27945 | 2.4778
0.3 | 0.31782 | 2.9892
0.31 | 0.3572 | 3.6016
0.32 | 0.40489 | 4.3223
0.33 | 0.45784 | 5.1955
0.34 | 0.51714 | 6.151
0.35 | 0.5721 | 7.394
0.36 | 0.6485 | 8.845
0.37 | 0.7312 | 10.578
0.38 | 0.8274 | 12.644
0.39 | 0.9361 | 15.096
0.4 | 1.057 | 18.029
0.41 | 1.1976 | 21.542
0.42 | 1.3618 | 25.794
0.43 | 1.5507 | 30.822
0.44 | 1.772 | 36.8
0.45 | 2.0289 | 44.073
0.46 | 2.3392 | 52.819
0.47 | 2.6854 | 62.98
0.48 | 3.114 | 75.44
0.49 | 3.6147 | 90.25
0.5 | 4.2097 | 107.83