## Diode Characteristic (uA-mm)
VGS (V) | VDS = 0.000 V | VDS = 0.500 V
-1.25 | -5.684 | -15.664
-1.24 | -5.479 | -15.157
-1.23 | -5.27 | -14.676
-1.22 | -5.044 | -14.172
-1.21 | -4.8514 | -13.742
-1.2 | -4.6765 | -13.332
-1.19 | -4.5324 | -12.889
-1.18 | -4.3586 | -12.461
-1.17 | -4.2088 | -12.115
-1.16 | -4.0624 | -11.655
-1.15 | -3.8969 | -11.288
-1.14 | -3.7389 | -10.991
-1.13 | -3.616 | -10.608
-1.12 | -3.4823 | -10.25
-1.11 | -3.3699 | -9.927
-1.1 | -3.236 | -9.555
-1.09 | -3.1169 | -9.271
-1.08 | -2.999 | -9.001
-1.07 | -2.8825 | -8.708
-1.06 | -2.7681 | -8.39
-1.05 | -2.6712 | -8.116
-1.04 | -2.5577 | -7.863
-1.03 | -2.4623 | -7.555
-1.02 | -2.3651 | -7.355
-1.01 | -2.2746 | -7.089
-1 | -2.1765 | -6.854
-0.99 | -2.0989 | -6.619
-0.98 | -2.0157 | -6.402
-0.97 | -1.9274 | -6.137
-0.96 | -1.8649 | -5.964
-0.95 | -1.7946 | -5.743
-0.94 | -1.7172 | -5.532
-0.93 | -1.6517 | -5.359
-0.92 | -1.5824 | -5.161
-0.91 | -1.518 | -4.9865
-0.9 | -1.4619 | -4.8303
-0.89 | -1.3999 | -4.6551
-0.88 | -1.3411 | -4.4959
-0.87 | -1.2765 | -4.3462
-0.86 | -1.2267 | -4.1746
-0.85 | -1.1741 | -4.0575
-0.84 | -1.1293 | -3.9061
-0.83 | -1.0796 | -3.741
-0.82 | -1.0344 | -3.6275
-0.81 | -0.991 | -3.4565
-0.8 | -0.9464 | -3.3389
-0.79 | -0.905 | -3.2285
-0.78 | -0.8674 | -3.1112
-0.77 | -0.8299 | -2.995
-0.76 | -0.7957 | -2.8871
-0.75 | -0.7599 | -2.7827
-0.74 | -0.7247 | -2.6769
-0.73 | -0.6895 | -2.5537
-0.72 | -0.6596 | -2.4637
-0.71 | -0.6298 | -2.3656
-0.7 | -0.6019 | -2.2937
-0.69 | -0.5706 | -2.1915
-0.68 | -0.5452 | -2.0958
-0.67 | -0.5201 | -2.0186
-0.66 | -0.49534 | -1.9564
-0.65 | -0.47099 | -1.8785
-0.64 | -0.44805 | -1.8058
-0.63 | -0.42732 | -1.7306
-0.62 | -0.40444 | -1.6538
-0.61 | -0.3864 | -1.5917
-0.6 | -0.36763 | -1.5307
-0.59 | -0.34832 | -1.4666
-0.58 | -0.33115 | -1.4148
-0.57 | -0.31285 | -1.3593
-0.56 | -0.29753 | -1.3043
-0.55 | -0.28154 | -1.2553
-0.54 | -0.26698 | -1.2007
-0.53 | -0.25427 | -1.1497
-0.52 | -0.23919 | -1.105
-0.51 | -0.22644 | -1.0575
-0.5 | -0.21353 | -1.0169
-0.49 | -0.20202 | -0.9702
-0.48 | -0.19053 | -0.9366
-0.47 | -0.17933 | -0.8931
-0.46 | -0.17015 | -0.8508
-0.45 | -0.15886 | -0.8079
-0.44 | -0.14979 | -0.7814
-0.43 | -0.14115 | -0.7457
-0.42 | -0.13408 | -0.7134
-0.41 | -0.12578 | -0.683
-0.4 | -0.11781 | -0.6526
-0.39 | -0.11154 | -0.6227
-0.38 | -0.1041 | -0.5944
-0.37 | -0.09754 | -0.5678
-0.36 | -0.09112 | -0.5434
-0.35 | -0.08537 | -0.5166
-0.34 | -0.08001 | -0.49624
-0.33 | -0.07487 | -0.47393
-0.32 | -0.06966 | -0.45085
-0.31 | -0.06553 | -0.43016
-0.3 | -0.0607 | -0.4063
-0.29 | -0.05641 | -0.38908
-0.28 | -0.05223 | -0.36921
-0.27 | -0.048712 | -0.35112
-0.26 | -0.045653 | -0.33253
-0.25 | -0.041903 | -0.31544
-0.24 | -0.039084 | -0.29621
-0.23 | -0.035853 | -0.2779
-0.22 | -0.033073 | -0.26098
-0.21 | -0.030435 | -0.24479
-0.2 | -0.027912 | -0.22948
-0.19 | -0.025485 | -0.21373
-0.18 | -0.023649 | -0.20021
-0.17 | -0.021446 | -0.18621
-0.16 | -0.019644 | -0.17351
-0.15 | -0.017719 | -0.15979
-0.14 | -0.016016 | -0.15034
-0.13 | -0.014542 | -0.13798
-0.12 | -0.013107 | -0.12629
-0.11 | -0.011617 | -0.11605
-0.1 | -0.010499 | -0.10636
-0.09 | -0.009267 | -0.09757
-0.08 | -0.008159 | -0.08931
-0.07 | -0.006966 | -0.08075
-0.06 | -0.00596 | -0.07425
-0.05 | -0.0049729 | -0.06673
-0.04 | -0.0040108 | -0.06037
-0.03 | -0.0030084 | -0.05448
-0.02 | -0.0020545 | -0.048908
-0.01 | -0.0010402 | -0.043327
0 | 6.3e-06 | -0.038477
0.01 | 0.0010746 | -0.03386
0.02 | 0.0022788 | -0.029534
0.03 | 0.003548 | -0.025129
0.04 | 0.0050138 | -0.020837
0.05 | 0.006519 | -0.016394
0.06 | 0.008298 | -0.011754
0.07 | 0.010351 | -0.006421
0.08 | 0.012689 | 0.0002627
0.09 | 0.015301 | 0.007924
0.1 | 0.018135 | 0.017084
0.11 | 0.021511 | 0.028537
0.12 | 0.025464 | 0.042766
0.13 | 0.029852 | 0.06024
0.14 | 0.034872 | 0.08318
0.15 | 0.040497 | 0.11124
0.16 | 0.047153 | 0.146
0.17 | 0.054737 | 0.18974
0.18 | 0.06195 | 0.24203
0.19 | 0.07188 | 0.30685
0.2 | 0.08288 | 0.38688
0.21 | 0.09562 | 0.48334
0.22 | 0.10935 | 0.5944
0.23 | 0.12541 | 0.7363
0.24 | 0.14394 | 0.9025
0.25 | 0.16469 | 1.1093
0.26 | 0.18673 | 1.3544
0.27 | 0.21274 | 1.6447
0.28 | 0.24191 | 1.9932
0.29 | 0.27615 | 2.4037
0.3 | 0.31282 | 2.9096
0.31 | 0.35237 | 3.4899
0.32 | 0.39831 | 4.1844
0.33 | 0.45158 | 5.0236
0.34 | 0.51121 | 5.958
0.35 | 0.5717 | 7.145
0.36 | 0.6459 | 8.526
0.37 | 0.7282 | 10.222
0.38 | 0.8231 | 12.187
0.39 | 0.9272 | 14.548
0.4 | 1.0492 | 17.363
0.41 | 1.1913 | 20.672
0.42 | 1.3556 | 24.765
0.43 | 1.5377 | 29.573
0.44 | 1.7501 | 35.363
0.45 | 2.0011 | 42.152
0.46 | 2.289 | 50.496
0.47 | 2.6386 | 60.24
0.48 | 3.0456 | 71.85
0.49 | 3.5321 | 85.95
0.5 | 4.1151 | 102.78