## Diode Characteristic (uA-mm)
VGS (V) | VDS = 0.000 V | VDS = 0.500 V
-1.25 | -4.5962 | -12.355
-1.24 | -4.4256 | -12.008
-1.23 | -4.2737 | -11.63
-1.22 | -4.1551 | -11.262
-1.21 | -3.9914 | -10.927
-1.2 | -3.8392 | -10.654
-1.19 | -3.7315 | -10.305
-1.18 | -3.5987 | -9.967
-1.17 | -3.4828 | -9.665
-1.16 | -3.3534 | -9.321
-1.15 | -3.232 | -9.052
-1.14 | -3.108 | -8.768
-1.13 | -3.0105 | -8.54
-1.12 | -2.8851 | -8.227
-1.11 | -2.7974 | -8.022
-1.1 | -2.6981 | -7.766
-1.09 | -2.6079 | -7.556
-1.08 | -2.5069 | -7.273
-1.07 | -2.4129 | -7.036
-1.06 | -2.3395 | -6.823
-1.05 | -2.2375 | -6.588
-1.04 | -2.155 | -6.392
-1.03 | -2.0793 | -6.216
-1.02 | -2.0031 | -6.009
-1.01 | -1.9212 | -5.824
-1 | -1.8657 | -5.597
-0.99 | -1.794 | -5.438
-0.98 | -1.7208 | -5.267
-0.97 | -1.6645 | -5.086
-0.96 | -1.6037 | -4.9374
-0.95 | -1.5325 | -4.731
-0.94 | -1.4719 | -4.605
-0.93 | -1.4201 | -4.4482
-0.92 | -1.368 | -4.2947
-0.91 | -1.316 | -4.1565
-0.9 | -1.2655 | -4.0228
-0.89 | -1.211 | -3.8657
-0.88 | -1.167 | -3.7679
-0.87 | -1.1183 | -3.6458
-0.86 | -1.08 | -3.5064
-0.85 | -1.0367 | -3.3906
-0.84 | -0.9886 | -3.2627
-0.83 | -0.9512 | -3.1656
-0.82 | -0.9117 | -3.0366
-0.81 | -0.8786 | -2.9442
-0.8 | -0.8386 | -2.8308
-0.79 | -0.8002 | -2.7377
-0.78 | -0.7638 | -2.6447
-0.77 | -0.7321 | -2.5568
-0.76 | -0.7039 | -2.4503
-0.75 | -0.6754 | -2.3833
-0.74 | -0.6423 | -2.2965
-0.73 | -0.6144 | -2.2125
-0.72 | -0.5875 | -2.1268
-0.71 | -0.5632 | -2.0483
-0.7 | -0.5372 | -1.969
-0.69 | -0.5128 | -1.9052
-0.68 | -0.49112 | -1.8419
-0.67 | -0.46888 | -1.7802
-0.66 | -0.44622 | -1.7077
-0.65 | -0.4255 | -1.6379
-0.64 | -0.40488 | -1.5866
-0.63 | -0.38669 | -1.5132
-0.62 | -0.36724 | -1.4711
-0.61 | -0.35131 | -1.4049
-0.6 | -0.33272 | -1.3599
-0.59 | -0.31719 | -1.3045
-0.58 | -0.30201 | -1.254
-0.57 | -0.28535 | -1.2074
-0.56 | -0.26969 | -1.1577
-0.55 | -0.25773 | -1.1163
-0.54 | -0.24566 | -1.0682
-0.53 | -0.23224 | -1.0381
-0.52 | -0.22069 | -0.9913
-0.51 | -0.20928 | -0.9556
-0.5 | -0.19842 | -0.9178
-0.49 | -0.18756 | -0.8823
-0.48 | -0.17737 | -0.8508
-0.47 | -0.16832 | -0.8145
-0.46 | -0.15831 | -0.7862
-0.45 | -0.14884 | -0.7487
-0.44 | -0.14043 | -0.7189
-0.43 | -0.13241 | -0.687
-0.42 | -0.12384 | -0.6637
-0.41 | -0.11678 | -0.636
-0.4 | -0.1106 | -0.6109
-0.39 | -0.10406 | -0.5807
-0.38 | -0.09784 | -0.5542
-0.37 | -0.09202 | -0.5335
-0.36 | -0.08579 | -0.5113
-0.35 | -0.08022 | -0.48907
-0.34 | -0.07522 | -0.46477
-0.33 | -0.07065 | -0.44358
-0.32 | -0.0656 | -0.42323
-0.31 | -0.061 | -0.40291
-0.3 | -0.0568 | -0.38863
-0.29 | -0.05307 | -0.36657
-0.28 | -0.049924 | -0.34618
-0.27 | -0.046112 | -0.32661
-0.26 | -0.042906 | -0.3107
-0.25 | -0.039709 | -0.29186
-0.24 | -0.036802 | -0.27866
-0.23 | -0.033847 | -0.26264
-0.22 | -0.031358 | -0.24649
-0.21 | -0.028897 | -0.22842
-0.2 | -0.026737 | -0.2131
-0.19 | -0.024255 | -0.1989
-0.18 | -0.0223 | -0.18546
-0.17 | -0.020335 | -0.1706
-0.16 | -0.018675 | -0.15897
-0.15 | -0.016779 | -0.14757
-0.14 | -0.01525 | -0.13545
-0.13 | -0.013846 | -0.12414
-0.12 | -0.01246 | -0.11407
-0.11 | -0.011134 | -0.1051
-0.1 | -0.009893 | -0.09625
-0.09 | -0.008724 | -0.08829
-0.08 | -0.00765 | -0.08061
-0.07 | -0.00659 | -0.07335
-0.06 | -0.005651 | -0.06617
-0.05 | -0.0046727 | -0.06037
-0.04 | -0.0037767 | -0.05487
-0.03 | -0.0028523 | -0.049449
-0.02 | -0.0019572 | -0.044314
-0.01 | -0.0009982 | -0.039495
0 | -5.2e-06 | -0.034551
0.01 | 0.0010173 | -0.030922
0.02 | 0.0021387 | -0.026798
0.03 | 0.0033612 | -0.022857
0.04 | 0.0047182 | -0.018614
0.05 | 0.00618 | -0.014366
0.06 | 0.007835 | -0.009746
0.07 | 0.009696 | -0.0044703
0.08 | 0.011985 | 0.0016926
0.09 | 0.014449 | 0.00912
0.1 | 0.017126 | 0.018139
0.11 | 0.020315 | 0.029462
0.12 | 0.023991 | 0.043845
0.13 | 0.02804 | 0.06137
0.14 | 0.032794 | 0.08318
0.15 | 0.038064 | 0.11114
0.16 | 0.04442 | 0.14582
0.17 | 0.05128 | 0.1878
0.18 | 0.05792 | 0.23964
0.19 | 0.06703 | 0.30157
0.2 | 0.07734 | 0.37799
0.21 | 0.08921 | 0.47262
0.22 | 0.10175 | 0.5793
0.23 | 0.11674 | 0.7169
0.24 | 0.13438 | 0.8793
0.25 | 0.15247 | 1.0766
0.26 | 0.1747 | 1.31
0.27 | 0.19824 | 1.5883
0.28 | 0.22534 | 1.9226
0.29 | 0.25551 | 2.308
0.3 | 0.28975 | 2.7825
0.31 | 0.32809 | 3.3417
0.32 | 0.37143 | 3.9921
0.33 | 0.42017 | 4.7901
0.34 | 0.47269 | 5.693
0.35 | 0.53371 | 6.791
0.36 | 0.5905 | 8.107
0.37 | 0.6736 | 9.688
0.38 | 0.7597 | 11.532
0.39 | 0.8612 | 13.737
0.4 | 0.974 | 16.323
0.41 | 1.1071 | 19.469
0.42 | 1.2568 | 23.266
0.43 | 1.4327 | 27.706
0.44 | 1.6416 | 32.981
0.45 | 1.8688 | 39.388
0.46 | 2.1521 | 47.072
0.47 | 2.4796 | 56.152
0.48 | 2.8685 | 66.66
0.49 | 3.3377 | 79.75
0.5 | 3.8957 | 95.3