## Diode Characteristic (uA-mm)
VGS (V) | VDS = 0.000 V | VDS = 0.500 V
-1.25 | -4.2369 | -11.192
-1.24 | -4.0746 | -10.877
-1.23 | -3.9501 | -10.498
-1.22 | -3.8254 | -10.196
-1.21 | -3.6794 | -9.861
-1.2 | -3.5534 | -9.572
-1.19 | -3.4344 | -9.315
-1.18 | -3.3184 | -9.002
-1.17 | -3.1953 | -8.696
-1.16 | -3.0807 | -8.465
-1.15 | -2.9786 | -8.201
-1.14 | -2.8799 | -7.932
-1.13 | -2.7633 | -7.706
-1.12 | -2.6592 | -7.445
-1.11 | -2.5799 | -7.284
-1.1 | -2.4852 | -7.005
-1.09 | -2.396 | -6.817
-1.08 | -2.3073 | -6.565
-1.07 | -2.2262 | -6.368
-1.06 | -2.1475 | -6.17
-1.05 | -2.0744 | -5.973
-1.04 | -1.9965 | -5.8
-1.03 | -1.9284 | -5.582
-1.02 | -1.8352 | -5.442
-1.01 | -1.7838 | -5.236
-1 | -1.7157 | -5.068
-0.99 | -1.6512 | -4.9298
-0.98 | -1.5899 | -4.7282
-0.97 | -1.5328 | -4.599
-0.96 | -1.4773 | -4.4523
-0.95 | -1.4221 | -4.2899
-0.94 | -1.3683 | -4.163
-0.93 | -1.3131 | -4.0388
-0.92 | -1.2637 | -3.9007
-0.91 | -1.2125 | -3.7722
-0.9 | -1.1664 | -3.6262
-0.89 | -1.1245 | -3.494
-0.88 | -1.0746 | -3.3849
-0.87 | -1.0335 | -3.3044
-0.86 | -0.9894 | -3.1591
-0.85 | -0.9576 | -3.0725
-0.84 | -0.9077 | -2.9556
-0.83 | -0.8696 | -2.8684
-0.82 | -0.8356 | -2.7371
-0.81 | -0.8007 | -2.6521
-0.8 | -0.7626 | -2.564
-0.79 | -0.7347 | -2.4708
-0.78 | -0.7026 | -2.3811
-0.77 | -0.6762 | -2.282
-0.76 | -0.646 | -2.1982
-0.75 | -0.6224 | -2.131
-0.74 | -0.593 | -2.0491
-0.73 | -0.5675 | -1.9767
-0.72 | -0.5411 | -1.8932
-0.71 | -0.5158 | -1.8319
-0.7 | -0.49764 | -1.7701
-0.69 | -0.47508 | -1.7036
-0.68 | -0.45165 | -1.6412
-0.67 | -0.43345 | -1.5803
-0.66 | -0.41461 | -1.5129
-0.65 | -0.39377 | -1.4589
-0.64 | -0.37452 | -1.4117
-0.63 | -0.35792 | -1.3605
-0.62 | -0.34019 | -1.3057
-0.61 | -0.32451 | -1.2584
-0.6 | -0.30811 | -1.2106
-0.59 | -0.29245 | -1.1656
-0.58 | -0.27838 | -1.117
-0.57 | -0.2644 | -1.0757
-0.56 | -0.25259 | -1.0375
-0.55 | -0.23932 | -0.9982
-0.54 | -0.22683 | -0.9614
-0.53 | -0.21662 | -0.9215
-0.52 | -0.20549 | -0.8866
-0.51 | -0.195 | -0.8499
-0.5 | -0.18503 | -0.8153
-0.49 | -0.1737 | -0.7779
-0.48 | -0.16466 | -0.7464
-0.47 | -0.15406 | -0.7101
-0.46 | -0.14616 | -0.6863
-0.45 | -0.13925 | -0.657
-0.44 | -0.13127 | -0.6325
-0.43 | -0.12339 | -0.6065
-0.42 | -0.11656 | -0.5804
-0.41 | -0.11009 | -0.555
-0.4 | -0.10355 | -0.5319
-0.39 | -0.09778 | -0.5108
-0.38 | -0.09118 | -0.48888
-0.37 | -0.08542 | -0.46898
-0.36 | -0.08044 | -0.44684
-0.35 | -0.0747 | -0.42667
-0.34 | -0.07081 | -0.40886
-0.33 | -0.06567 | -0.3904
-0.32 | -0.06153 | -0.3715
-0.31 | -0.05733 | -0.35448
-0.3 | -0.05305 | -0.335
-0.29 | -0.05007 | -0.31673
-0.28 | -0.046682 | -0.30025
-0.27 | -0.043496 | -0.28584
-0.26 | -0.040337 | -0.27079
-0.25 | -0.037257 | -0.25587
-0.24 | -0.034524 | -0.23939
-0.23 | -0.031742 | -0.22433
-0.22 | -0.029626 | -0.21204
-0.21 | -0.027064 | -0.19592
-0.2 | -0.025219 | -0.18584
-0.19 | -0.023084 | -0.17253
-0.18 | -0.021038 | -0.16013
-0.17 | -0.019186 | -0.14677
-0.16 | -0.017593 | -0.13581
-0.15 | -0.015909 | -0.12655
-0.14 | -0.014507 | -0.1156
-0.13 | -0.013045 | -0.10844
-0.12 | -0.011822 | -0.09785
-0.11 | -0.01053 | -0.08944
-0.1 | -0.009408 | -0.0823
-0.09 | -0.008249 | -0.07593
-0.08 | -0.007229 | -0.06819
-0.07 | -0.006281 | -0.06284
-0.06 | -0.005417 | -0.05681
-0.05 | -0.0045192 | -0.05306
-0.04 | -0.0036106 | -0.047601
-0.03 | -0.0027688 | -0.042615
-0.02 | -0.0018549 | -0.038259
-0.01 | -0.0009709 | -0.034402
0 | -2.16e-05 | -0.030601
0.01 | 0.0009958 | -0.026947
0.02 | 0.0020367 | -0.02315
0.03 | 0.00325 | -0.019547
0.04 | 0.0044836 | -0.016165
0.05 | 0.005857 | -0.012514
0.06 | 0.00755 | -0.008067
0.07 | 0.00933 | -0.0028455
0.08 | 0.011329 | 0.0029917
0.09 | 0.013616 | 0.010031
0.1 | 0.016376 | 0.018561
0.11 | 0.019297 | 0.029583
0.12 | 0.022573 | 0.043592
0.13 | 0.02645 | 0.06057
0.14 | 0.030978 | 0.08225
0.15 | 0.035925 | 0.10924
0.16 | 0.041623 | 0.14341
0.17 | 0.048036 | 0.18394
0.18 | 0.05553 | 0.23556
0.19 | 0.06321 | 0.2988
0.2 | 0.07257 | 0.37453
0.21 | 0.08385 | 0.46859
0.22 | 0.09614 | 0.5753
0.23 | 0.10963 | 0.7106
0.24 | 0.12508 | 0.8722
0.25 | 0.14282 | 1.0706
0.26 | 0.16292 | 1.3044
0.27 | 0.18558 | 1.5826
0.28 | 0.21086 | 1.9179
0.29 | 0.23872 | 2.3134
0.3 | 0.27173 | 2.7893
0.31 | 0.30853 | 3.35
0.32 | 0.34962 | 4.0179
0.33 | 0.39427 | 4.8163
0.34 | 0.4464 | 5.751
0.35 | 0.503 | 6.868
0.36 | 0.5677 | 8.207
0.37 | 0.6317 | 9.837
0.38 | 0.7146 | 11.753
0.39 | 0.813 | 14.025
0.4 | 0.9223 | 16.701
0.41 | 1.0461 | 19.964
0.42 | 1.1963 | 23.898
0.43 | 1.3645 | 28.556
0.44 | 1.5649 | 34.092
0.45 | 1.7894 | 40.771
0.46 | 2.0668 | 48.876
0.47 | 2.3934 | 58.34
0.48 | 2.7669 | 69.81
0.49 | 3.2337 | 83.29
0.5 | 3.7829 | 99.72