## I-V Characteristic (mA-mm)
VDS (V) | VGS = -0.300 V | VGS = 0.100 V | VGS = 0.500 V | VGS = 0.900 V
0 | -2.1087e-05 | -0.5981 | -0.8861 | -5.201
0.01 | 0.0006753 | 7.583 | 15.644 | 12.618
0.02 | 0.0011767 | 15.041 | 32.147 | 30.474
0.03 | 0.0015555 | 21.953 | 48.615 | 48.425
0.04 | 0.0018521 | 28.374 | 65.12 | 66.4
0.05 | 0.002068 | 34.164 | 81.39 | 84.08
0.06 | 0.002252 | 39.333 | 97.63 | 101.44
0.07 | 0.0024071 | 44.046 | 113.64 | 119.52
0.08 | 0.002534 | 48.156 | 129.41 | 136.55
0.09 | 0.0026623 | 51.83 | 145.02 | 153.77
0.1 | 0.0027715 | 55.033 | 160.35 | 170.94
0.11 | 0.0028749 | 57.6 | 175.91 | 187.89
0.12 | 0.002977 | 60.09 | 190.78 | 204.74
0.13 | 0.0030811 | 62.34 | 205.33 | 221.25
0.14 | 0.0031832 | 64.24 | 219.79 | 237.57
0.15 | 0.0032726 | 65.97 | 233.92 | 253.86
0.16 | 0.0033772 | 67.66 | 248.01 | 270.05
0.17 | 0.0034743 | 68.91 | 261.4 | 285.62
0.18 | 0.0035653 | 70.13 | 274.5 | 301.08
0.19 | 0.0036939 | 71.37 | 287.6 | 316.55
0.2 | 0.0038065 | 72.37 | 300.11 | 331.48
0.21 | 0.0039258 | 73.5 | 312.31 | 346.63
0.22 | 0.0040338 | 74.43 | 324.14 | 360.95
0.23 | 0.0041448 | 75.44 | 335.63 | 375.36
0.24 | 0.0042606 | 76.51 | 346.63 | 389.43
0.25 | 0.0043722 | 77.53 | 357.46 | 403.09
0.26 | 0.0045166 | 78.52 | 367.68 | 416.83
0.27 | 0.0046358 | 79.71 | 377.6 | 430.06
0.28 | 0.0047603 | 80.93 | 387.12 | 442.94
0.29 | 0.0049054 | 82.18 | 396.23 | 455.61
0.3 | 0.0050474 | 83.39 | 405.09 | 468.18
0.31 | 0.0052054 | 84.49 | 413.49 | 480.29
0.32 | 0.0053304 | 85.69 | 421.51 | 492
0.33 | 0.0054797 | 86.87 | 429.33 | 503.61
0.34 | 0.0056172 | 87.93 | 436.69 | 514.81
0.35 | 0.005659 | 89.13 | 443.72 | 525.84
0.36 | 0.005843 | 90.06 | 450.5 | 536.37
0.37 | 0.006029 | 91.28 | 456.93 | 546.6
0.38 | 0.006207 | 92.32 | 463.05 | 556.56
0.39 | 0.006368 | 93.36 | 468.9 | 566.08
0.4 | 0.006569 | 94.4 | 474.6 | 575.4
0.41 | 0.00676 | 95.39 | 479.95 | 584.4
0.42 | 0.00697 | 96.45 | 485.14 | 593
0.43 | 0.007174 | 97.57 | 490.04 | 601.2
0.44 | 0.007395 | 98.65 | 494.83 | 609.4
0.45 | 0.007621 | 99.51 | 499.44 | 617.2
0.46 | 0.0078 | 100.66 | 503.9 | 624.4
0.47 | 0.00806 | 101.74 | 508.17 | 631.3
0.48 | 0.008305 | 102.79 | 512.42 | 638.3
0.49 | 0.008604 | 103.99 | 516.4 | 644.5
0.5 | 0.008827 | 104.86 | 520.36 | 650.7
0.51 | 0.009148 | 106.05 | 524.1 | 656.7
0.52 | 0.00946 | 107.21 | 527.88 | 662.5
0.53 | 0.009784 | 108.33 | 531.42 | 667.7
0.54 | 0.010098 | 109.44 | 534.85 | 672.9
0.55 | 0.010476 | 110.6 | 538.24 | 677.6
0.56 | 0.010848 | 111.76 | 541.54 | 682.2
0.57 | 0.011189 | 113.05 | 544.74 | 686.6
0.58 | 0.011604 | 114.19 | 547.69 | 690.4
0.59 | 0.012048 | 115.35 | 550.72 | 694.2
0.6 | 0.01251 | 116.67 | 553.57 | 697.8
0.61 | 0.012897 | 117.91 | 556.36 | 701
0.62 | 0.01341 | 119.13 | 559.13 | 704.4
0.63 | 0.013891 | 120.46 | 561.6 | 706.9
0.64 | 0.014337 | 121.52 | 564.2 | 709.8
0.65 | 0.014864 | 122.96 | 566.65 | 712.5
0.66 | 0.015391 | 124.19 | 568.98 | 714.4
0.67 | 0.015913 | 125.43 | 571.2 | 716.6
0.68 | 0.016405 | 126.85 | 573.4 | 718.8
0.69 | 0.017075 | 127.93 | 575.4 | 720.4
0.7 | 0.017639 | 129.37 | 577.3 | 722
0.71 | 0.018196 | 130.6 | 579 | 723.5
0.72 | 0.018759 | 131.9 | 581.2 | 725.1
0.73 | 0.019438 | 133.17 | 583 | 725.9
0.74 | 0.020074 | 134.44 | 584.4 | 727.1
0.75 | 0.020687 | 135.71 | 586.1 | 728.3
0.76 | 0.02138 | 137.05 | 587.8 | 729.1
0.77 | 0.022045 | 138.32 | 589.2 | 730.1
0.78 | 0.022736 | 139.55 | 591 | 731.3
0.79 | 0.023276 | 140.94 | 591.8 | 731.5
0.8 | 0.024042 | 142.26 | 593.8 | 732.3
0.81 | 0.024948 | 143.61 | 595 | 733.1
0.82 | 0.025614 | 145.03 | 596.2 | 733.5
0.83 | 0.026346 | 146.2 | 597.6 | 734.1
0.84 | 0.027118 | 147.62 | 598.6 | 734.7
0.85 | 0.027865 | 149.01 | 599.8 | 735.1
0.86 | 0.028634 | 150.37 | 601 | 735.5
0.87 | 0.029541 | 151.68 | 602.2 | 735.6
0.88 | 0.030437 | 153.01 | 603.5 | 736.3
0.89 | 0.031319 | 154.52 | 604.4 | 736.6
0.9 | 0.031968 | 155.82 | 605.8 | 736.7
0.91 | 0.033002 | 157.29 | 606.7 | 737.3
0.92 | 0.033935 | 158.55 | 607.6 | 737.5
0.93 | 0.034777 | 160.09 | 608.6 | 737.8
0.94 | 0.035743 | 161.5 | 609.8 | 738.1
0.95 | 0.036753 | 162.83 | 610.7 | 738.3
0.96 | 0.037758 | 164.35 | 611.8 | 738.6
0.97 | 0.038499 | 165.58 | 613.1 | 738.9
0.98 | 0.039608 | 167.08 | 613.8 | 739.3
0.99 | 0.040623 | 168.52 | 614.8 | 739.3
1 | 0.041796 | 169.92 | 615.9 | 739.7