## I-V Characteristic (mA-mm)
VDS (V) | VGS = -0.300 V | VGS = 0.100 V | VGS = 0.500 V | VGS = 0.900 V
0 | -2.1234e-05 | -0.5077 | -1.0153 | -5.355
0.01 | 0.0006793 | 7.587 | 15.614 | 12.592
0.02 | 0.0011982 | 14.995 | 32.236 | 30.615
0.03 | 0.0015862 | 22.039 | 48.605 | 48.41
0.04 | 0.0018836 | 28.405 | 65.33 | 66.62
0.05 | 0.0021064 | 34.156 | 81.19 | 83.9
0.06 | 0.0022968 | 39.37 | 97.27 | 101.41
0.07 | 0.0024524 | 44.121 | 113.56 | 119.16
0.08 | 0.0025916 | 48.237 | 129.38 | 136.57
0.09 | 0.0027155 | 51.879 | 144.78 | 153.57
0.1 | 0.0028305 | 55.106 | 160.13 | 170.7
0.11 | 0.0029418 | 57.68 | 175.57 | 187.78
0.12 | 0.0030306 | 60.15 | 190.4 | 204.38
0.13 | 0.0031386 | 62.44 | 205.26 | 221.2
0.14 | 0.0032369 | 64.35 | 219.56 | 237.44
0.15 | 0.0033336 | 66.08 | 233.74 | 253.59
0.16 | 0.0034474 | 67.66 | 247.42 | 269.4
0.17 | 0.0035491 | 69 | 260.86 | 285.1
0.18 | 0.0036593 | 70.35 | 274.34 | 300.9
0.19 | 0.0037563 | 71.37 | 287.11 | 315.99
0.2 | 0.0038743 | 72.49 | 299.5 | 331.01
0.21 | 0.0039825 | 73.53 | 311.84 | 345.99
0.22 | 0.0040754 | 74.52 | 323.55 | 360.36
0.23 | 0.0042151 | 75.56 | 334.99 | 374.73
0.24 | 0.0043312 | 76.48 | 346.06 | 388.79
0.25 | 0.0044538 | 77.56 | 356.72 | 402.51
0.26 | 0.0045956 | 78.64 | 366.89 | 415.79
0.27 | 0.0047215 | 79.77 | 376.82 | 429.38
0.28 | 0.0048654 | 80.99 | 386.33 | 442.19
0.29 | 0.0049897 | 82.12 | 395.42 | 454.69
0.3 | 0.0051312 | 83.34 | 404.07 | 466.99
0.31 | 0.0052659 | 84.54 | 412.53 | 479.22
0.32 | 0.0053932 | 85.77 | 420.64 | 491.08
0.33 | 0.0055653 | 86.75 | 428.33 | 502.4
0.34 | 0.005684 | 87.98 | 435.53 | 513.53
0.35 | 0.005855 | 89.13 | 442.61 | 524.42
0.36 | 0.006031 | 90.16 | 449.45 | 534.96
0.37 | 0.006202 | 91.3 | 455.84 | 545.18
0.38 | 0.006357 | 92.2 | 461.84 | 554.92
0.39 | 0.006527 | 93.34 | 467.63 | 564.56
0.4 | 0.006676 | 94.39 | 473.34 | 573.9
0.41 | 0.006875 | 95.45 | 478.7 | 582.3
0.42 | 0.00708 | 96.51 | 483.83 | 591.2
0.43 | 0.007276 | 97.57 | 488.7 | 599.4
0.44 | 0.007461 | 98.58 | 493.57 | 607.6
0.45 | 0.007712 | 99.71 | 498.2 | 615
0.46 | 0.007926 | 100.72 | 502.56 | 622.2
0.47 | 0.008179 | 101.72 | 506.82 | 629.3
0.48 | 0.008426 | 102.83 | 511.07 | 636.1
0.49 | 0.008681 | 103.91 | 515.1 | 642.2
0.5 | 0.008934 | 105.07 | 519.09 | 648.5
0.51 | 0.009199 | 106.21 | 522.73 | 654.1
0.52 | 0.009568 | 107.17 | 526.45 | 659.8
0.53 | 0.009891 | 108.37 | 530.06 | 665.2
0.54 | 0.010251 | 109.53 | 533.52 | 670.1
0.55 | 0.010591 | 110.78 | 536.85 | 674.7
0.56 | 0.010944 | 112.04 | 540.14 | 679.8
0.57 | 0.011305 | 113.11 | 543.32 | 683.8
0.58 | 0.011764 | 114.42 | 546.45 | 687.8
0.59 | 0.012175 | 115.59 | 549.33 | 691.4
0.6 | 0.012612 | 116.83 | 552.21 | 695.2
0.61 | 0.013053 | 118.03 | 555.06 | 698.4
0.62 | 0.013481 | 119.32 | 557.72 | 701.6
0.63 | 0.014005 | 120.68 | 560.29 | 704.4
0.64 | 0.014462 | 121.86 | 562.93 | 706.9
0.65 | 0.015069 | 123.25 | 565.18 | 709.6
0.66 | 0.015565 | 124.29 | 567.58 | 711.6
0.67 | 0.016115 | 125.71 | 569.88 | 714
0.68 | 0.016655 | 127.09 | 572 | 716
0.69 | 0.017254 | 128.29 | 573.9 | 717.6
0.7 | 0.017778 | 129.65 | 575.8 | 719.2
0.71 | 0.018374 | 130.78 | 578 | 720.6
0.72 | 0.019149 | 132.22 | 579.8 | 722
0.73 | 0.019571 | 133.49 | 581.6 | 723.4
0.74 | 0.020259 | 134.79 | 583 | 724.3
0.75 | 0.020941 | 136.15 | 584.9 | 725.5
0.76 | 0.021643 | 137.37 | 586.4 | 726.5
0.77 | 0.02226 | 138.69 | 588 | 727.1
0.78 | 0.022997 | 140.07 | 589.4 | 727.9
0.79 | 0.02362 | 141.34 | 591 | 728.7
0.8 | 0.024316 | 142.6 | 592.4 | 729.7
0.81 | 0.025167 | 144 | 593.6 | 729.9
0.82 | 0.025922 | 145.34 | 595 | 730.7
0.83 | 0.026683 | 146.71 | 596.2 | 731.5
0.84 | 0.02735 | 148.17 | 597.2 | 731.6
0.85 | 0.028252 | 149.34 | 598.6 | 732.3
0.86 | 0.029083 | 150.9 | 599.6 | 732.9
0.87 | 0.029919 | 152.24 | 601 | 733.1
0.88 | 0.030788 | 153.64 | 602.1 | 733.5
0.89 | 0.031568 | 155.07 | 603.3 | 733.8
0.9 | 0.032576 | 156.37 | 604.2 | 734.5
0.91 | 0.033239 | 157.77 | 605.2 | 734.7
0.92 | 0.034315 | 159.28 | 606.4 | 734.9
0.93 | 0.035309 | 160.68 | 607.4 | 735.1
0.94 | 0.036278 | 162 | 608.6 | 735.5
0.95 | 0.037152 | 163.51 | 609.4 | 735.7
0.96 | 0.038181 | 164.93 | 610.6 | 735.9
0.97 | 0.039187 | 166.34 | 611.4 | 736.3
0.98 | 0.040217 | 167.89 | 612.6 | 736.3
0.99 | 0.041146 | 169.16 | 613.5 | 736.7
1 | 0.042244 | 170.72 | 614.3 | 737.3