## I-V Characteristic (mA-mm)
VDS (V) | VGS = -0.300 V | VGS = 0.100 V | VGS = 0.500 V | VGS = 0.900 V
0 | -1.3744e-05 | -0.5095 | -1.0626 | -5.448
0.01 | 0.000662 | 7.558 | 15.476 | 12.376
0.02 | 0.0011604 | 14.965 | 32.289 | 30.723
0.03 | 0.0015309 | 21.985 | 48.571 | 48.347
0.04 | 0.0018216 | 28.327 | 65.34 | 66.54
0.05 | 0.0020416 | 34.08 | 81.29 | 83.99
0.06 | 0.0022182 | 39.291 | 97.37 | 101.52
0.07 | 0.0023758 | 43.987 | 113.55 | 119.16
0.08 | 0.002508 | 48.1 | 129.06 | 136.21
0.09 | 0.0026228 | 51.733 | 144.88 | 153.81
0.1 | 0.00272 | 54.93 | 160.14 | 170.66
0.11 | 0.0028299 | 57.48 | 175.39 | 187.65
0.12 | 0.0029272 | 59.99 | 190.34 | 204.46
0.13 | 0.0030079 | 62.16 | 205.1 | 220.99
0.14 | 0.0031173 | 64.11 | 219.36 | 237.29
0.15 | 0.0032146 | 65.84 | 233.64 | 253.59
0.16 | 0.0033143 | 67.38 | 247.43 | 269.44
0.17 | 0.003414 | 68.73 | 260.92 | 285.13
0.18 | 0.003515 | 69.93 | 274.21 | 300.85
0.19 | 0.0036156 | 70.97 | 287.06 | 316.07
0.2 | 0.0037207 | 72.11 | 299.54 | 331.13
0.21 | 0.0038338 | 73.18 | 311.64 | 345.87
0.22 | 0.0039314 | 74.03 | 323.33 | 360.31
0.23 | 0.0040412 | 75.16 | 335.04 | 375.05
0.24 | 0.0041801 | 76 | 345.88 | 388.85
0.25 | 0.0042881 | 77.08 | 356.5 | 402.59
0.26 | 0.0044172 | 78.18 | 366.75 | 416.13
0.27 | 0.0045411 | 79.27 | 376.72 | 429.34
0.28 | 0.0046786 | 80.47 | 386.15 | 442.34
0.29 | 0.0048132 | 81.7 | 395.29 | 454.92
0.3 | 0.0049271 | 82.85 | 403.95 | 467.32
0.31 | 0.0050721 | 84.05 | 412.39 | 479.45
0.32 | 0.0052124 | 85.17 | 420.44 | 491.3
0.33 | 0.0053608 | 86.19 | 428.11 | 502.79
0.34 | 0.0054989 | 87.37 | 435.48 | 513.97
0.35 | 0.0056486 | 88.51 | 442.42 | 524.75
0.36 | 0.005728 | 89.58 | 449.18 | 535.28
0.37 | 0.005874 | 90.64 | 455.59 | 545.7
0.38 | 0.006054 | 91.64 | 461.67 | 555.5
0.39 | 0.006245 | 92.72 | 467.48 | 565.01
0.4 | 0.006423 | 93.8 | 473.14 | 574.4
0.41 | 0.006593 | 94.81 | 478.49 | 583
0.42 | 0.006812 | 95.84 | 483.58 | 591.7
0.43 | 0.006992 | 96.93 | 488.55 | 599.8
0.44 | 0.007186 | 97.93 | 493.32 | 607.9
0.45 | 0.007397 | 99.08 | 497.92 | 615.5
0.46 | 0.007616 | 100.03 | 502.39 | 623
0.47 | 0.007823 | 101.1 | 506.66 | 629.7
0.48 | 0.008058 | 102.14 | 510.82 | 636.5
0.49 | 0.00836 | 103.3 | 514.86 | 642.9
0.5 | 0.008618 | 104.38 | 518.81 | 649.2
0.51 | 0.008906 | 105.57 | 522.54 | 654.9
0.52 | 0.009176 | 106.49 | 526.28 | 660.5
0.53 | 0.009513 | 107.72 | 529.89 | 666.1
0.54 | 0.009813 | 108.91 | 533.28 | 670.9
0.55 | 0.010166 | 110.07 | 536.68 | 675.4
0.56 | 0.010559 | 111.25 | 539.9 | 680.2
0.57 | 0.010934 | 112.39 | 543.1 | 684.3
0.58 | 0.011305 | 113.7 | 546.15 | 688.7
0.59 | 0.011668 | 114.92 | 549.14 | 692.1
0.6 | 0.012129 | 116.07 | 551.97 | 695.9
0.61 | 0.01259 | 117.27 | 554.72 | 699.2
0.62 | 0.013065 | 118.64 | 557.42 | 702.1
0.63 | 0.013526 | 119.87 | 560.04 | 705.3
0.64 | 0.013944 | 121.14 | 562.55 | 707.7
0.65 | 0.01447 | 122.44 | 564.88 | 710.1
0.66 | 0.014952 | 123.55 | 567.26 | 712.5
0.67 | 0.015476 | 124.91 | 569.48 | 714.6
0.68 | 0.01604 | 126.21 | 571.6 | 716.4
0.69 | 0.016594 | 127.52 | 573.6 | 718.4
0.7 | 0.017115 | 128.86 | 575.6 | 719.9
0.71 | 0.017749 | 130.05 | 577.4 | 721.3
0.72 | 0.018309 | 131.36 | 579.1 | 722.8
0.73 | 0.018917 | 132.74 | 581.2 | 724
0.74 | 0.019544 | 134.02 | 583 | 725
0.75 | 0.02017 | 135.28 | 584.4 | 726.1
0.76 | 0.020771 | 136.57 | 586.2 | 727.1
0.77 | 0.021347 | 137.87 | 587.8 | 728.1
0.78 | 0.02211 | 139.17 | 589.2 | 728.7
0.79 | 0.02281 | 140.55 | 590.4 | 729.7
0.8 | 0.023484 | 141.74 | 592 | 730.1
0.81 | 0.024055 | 143.14 | 593 | 730.9
0.82 | 0.024842 | 144.5 | 594.3 | 731.3
0.83 | 0.025639 | 145.83 | 595.8 | 731.7
0.84 | 0.026429 | 147.27 | 597 | 732.3
0.85 | 0.027267 | 148.49 | 598.2 | 732.7
0.86 | 0.027977 | 149.93 | 599.4 | 733.3
0.87 | 0.028826 | 151.38 | 600.4 | 733.5
0.88 | 0.029463 | 152.72 | 601.8 | 734.1
0.89 | 0.03043 | 154.16 | 602.6 | 734.5
0.9 | 0.031276 | 155.41 | 603.8 | 734.7
0.91 | 0.032237 | 156.91 | 604.6 | 735.1
0.92 | 0.033009 | 158.35 | 605.8 | 735.4
0.93 | 0.033964 | 159.75 | 607.1 | 735.5
0.94 | 0.034835 | 160.95 | 607.8 | 735.6
0.95 | 0.035676 | 162.54 | 608.8 | 736.3
0.96 | 0.036573 | 163.97 | 609.9 | 736.5
0.97 | 0.037775 | 165.32 | 611 | 736.7
0.98 | 0.038723 | 166.86 | 611.9 | 737.3
0.99 | 0.039426 | 168.04 | 613.1 | 737.1
1 | 0.040681 | 169.59 | 613.8 | 737.5