## I-V Characteristic (mA-mm)
VDS (V) | VGS = -0.300 V | VGS = 0.100 V | VGS = 0.500 V | VGS = 0.900 V
0 | -2.0474e-05 | -0.5521 | -0.8821 | -5.452
0.01 | 0.000702 | 7.705 | 15.604 | 12.586
0.02 | 0.0012389 | 15.113 | 32.113 | 30.494
0.03 | 0.0016342 | 22.063 | 48.531 | 48.103
0.04 | 0.0019388 | 28.543 | 64.98 | 66.33
0.05 | 0.0021685 | 34.297 | 81.27 | 83.9
0.06 | 0.002364 | 39.591 | 97.41 | 101.62
0.07 | 0.0025231 | 44.32 | 113.4 | 119.12
0.08 | 0.0026622 | 48.492 | 129.26 | 136.35
0.09 | 0.002782 | 52.151 | 144.7 | 153.51
0.1 | 0.0028941 | 55.37 | 159.91 | 170.38
0.11 | 0.0030016 | 58 | 175.59 | 187.85
0.12 | 0.003096 | 60.55 | 190.4 | 204.26
0.13 | 0.0032043 | 62.71 | 204.9 | 220.68
0.14 | 0.0033075 | 64.76 | 219.28 | 237.16
0.15 | 0.0034028 | 66.52 | 233.52 | 253.48
0.16 | 0.0035173 | 68.04 | 247.53 | 269.27
0.17 | 0.0036226 | 69.42 | 260.68 | 284.97
0.18 | 0.0037319 | 70.69 | 273.95 | 300.56
0.19 | 0.0038424 | 71.81 | 287.02 | 315.81
0.2 | 0.0039613 | 72.93 | 299.4 | 330.97
0.21 | 0.0040801 | 73.93 | 311.58 | 345.79
0.22 | 0.0041735 | 74.84 | 323.46 | 360.25
0.23 | 0.0043132 | 75.82 | 334.84 | 374.54
0.24 | 0.0044325 | 76.84 | 345.83 | 388.43
0.25 | 0.0045594 | 77.85 | 356.66 | 402.62
0.26 | 0.0046831 | 79 | 366.81 | 415.84
0.27 | 0.0048242 | 80.04 | 376.65 | 429.05
0.28 | 0.0049718 | 81.23 | 386.23 | 442.11
0.29 | 0.0050948 | 82.48 | 395.3 | 454.62
0.3 | 0.0052478 | 83.71 | 404.06 | 466.98
0.31 | 0.0053934 | 84.9 | 412.48 | 479.13
0.32 | 0.0055209 | 86.01 | 420.49 | 490.89
0.33 | 0.0056951 | 87.17 | 428.32 | 502.43
0.34 | 0.005751 | 88.31 | 435.49 | 513.63
0.35 | 0.005931 | 89.42 | 442.59 | 524.35
0.36 | 0.006094 | 90.41 | 449.41 | 535.09
0.37 | 0.006284 | 91.51 | 455.85 | 545.26
0.38 | 0.006459 | 92.56 | 461.86 | 555.02
0.39 | 0.006648 | 93.65 | 467.68 | 564.77
0.4 | 0.006838 | 94.75 | 473.42 | 573.9
0.41 | 0.007022 | 95.67 | 478.8 | 583
0.42 | 0.007209 | 96.77 | 483.99 | 591.1
0.43 | 0.007437 | 97.82 | 488.85 | 599.4
0.44 | 0.007636 | 98.86 | 493.68 | 607.6
0.45 | 0.007839 | 99.94 | 498.35 | 615.4
0.46 | 0.008092 | 100.94 | 502.76 | 622.7
0.47 | 0.008285 | 101.98 | 507.02 | 629.4
0.48 | 0.008573 | 103.15 | 511.28 | 636.1
0.49 | 0.008829 | 104.18 | 515.32 | 642.7
0.5 | 0.009131 | 105.29 | 519.26 | 648.5
0.51 | 0.00939 | 106.37 | 522.96 | 654.6
0.52 | 0.009738 | 107.59 | 526.74 | 660.1
0.53 | 0.010102 | 108.73 | 530.31 | 665.4
0.54 | 0.010426 | 109.88 | 533.79 | 670.6
0.55 | 0.010811 | 110.92 | 537.08 | 675.4
0.56 | 0.011171 | 112.28 | 540.38 | 679.8
0.57 | 0.011573 | 113.4 | 543.58 | 684
0.58 | 0.011977 | 114.6 | 546.57 | 688
0.59 | 0.012426 | 115.89 | 549.56 | 692
0.6 | 0.012879 | 117.02 | 552.43 | 695.8
0.61 | 0.013355 | 118.33 | 555.22 | 698.8
0.62 | 0.013833 | 119.6 | 557.99 | 702.1
0.63 | 0.01431 | 120.83 | 560.47 | 704.8
0.64 | 0.014822 | 122.18 | 563.03 | 707.4
0.65 | 0.015349 | 123.38 | 565.43 | 710
0.66 | 0.015904 | 124.71 | 567.74 | 712.2
0.67 | 0.01649 | 126 | 570 | 714.4
0.68 | 0.017021 | 127.27 | 572.1 | 716.2
0.69 | 0.017523 | 128.46 | 574.1 | 718
0.7 | 0.018221 | 129.84 | 576 | 719.6
0.71 | 0.018776 | 131.12 | 578 | 720.9
0.72 | 0.019389 | 132.42 | 580 | 722.4
0.73 | 0.020035 | 133.77 | 581.6 | 723.6
0.74 | 0.02066 | 134.9 | 583.2 | 725.1
0.75 | 0.021375 | 136.27 | 585 | 725.6
0.76 | 0.02193 | 137.65 | 586.6 | 726.9
0.77 | 0.022747 | 138.87 | 588 | 727.7
0.78 | 0.02348 | 140.28 | 589.6 | 728.3
0.79 | 0.02421 | 141.42 | 591 | 729.1
0.8 | 0.024918 | 142.9 | 592.4 | 729.9
0.81 | 0.025638 | 144.19 | 593.8 | 730.3
0.82 | 0.026394 | 145.52 | 594.9 | 731.1
0.83 | 0.027143 | 146.77 | 596.4 | 731.5
0.84 | 0.027916 | 148.15 | 597.4 | 732
0.85 | 0.028799 | 149.53 | 598.6 | 732.4
0.86 | 0.029695 | 150.9 | 599.8 | 733.1
0.87 | 0.030369 | 152.28 | 601 | 733.3
0.88 | 0.031304 | 153.48 | 602.1 | 733.8
0.89 | 0.03211 | 154.93 | 603.1 | 734.1
0.9 | 0.033136 | 156.37 | 604.3 | 734.9
0.91 | 0.034061 | 157.71 | 605.2 | 734.7
0.92 | 0.034892 | 159.23 | 606.2 | 735.1
0.93 | 0.03597 | 160.48 | 607.4 | 735.4
0.94 | 0.036679 | 161.92 | 608.5 | 735.6
0.95 | 0.037773 | 163.41 | 609.4 | 735.9
0.96 | 0.038864 | 164.79 | 610.5 | 736.3
0.97 | 0.039871 | 166.14 | 611.6 | 736.5
0.98 | 0.040836 | 167.53 | 612.4 | 736.7
0.99 | 0.041956 | 169.06 | 613.5 | 737.3
1 | 0.04308 | 170.5 | 614.7 | 737.1