## I-V Characteristic (mA-mm)
VDS (V) | VGS = -0.300 V | VGS = 0.100 V | VGS = 0.500 V | VGS = 0.900 V
0 | -2.0925e-05 | -0.5177 | -1.0335 | -5.308
0.01 | 0.0007448 | 7.611 | 15.672 | 12.704
0.02 | 0.0013081 | 15.2 | 32.092 | 30.933
0.03 | 0.0017335 | 22.123 | 48.719 | 48.546
0.04 | 0.0020633 | 28.711 | 64.96 | 66.62
0.05 | 0.0023175 | 34.512 | 81.51 | 84.17
0.06 | 0.0025251 | 39.788 | 97.51 | 101.75
0.07 | 0.002691 | 44.567 | 113.54 | 119.29
0.08 | 0.0028442 | 48.767 | 129.37 | 136.47
0.09 | 0.0029714 | 52.495 | 144.99 | 154.04
0.1 | 0.0030822 | 55.754 | 160.4 | 170.85
0.11 | 0.0032177 | 58.37 | 175.67 | 187.85
0.12 | 0.003329 | 60.99 | 190.62 | 204.67
0.13 | 0.00345 | 63.25 | 205.32 | 221
0.14 | 0.0035501 | 65.26 | 219.87 | 237.62
0.15 | 0.0036671 | 67 | 233.97 | 253.68
0.16 | 0.0037869 | 68.61 | 247.89 | 269.6
0.17 | 0.0038858 | 69.99 | 261.37 | 285.38
0.18 | 0.004015 | 71.31 | 274.45 | 300.87
0.19 | 0.0041296 | 72.49 | 287.76 | 316.28
0.2 | 0.0042588 | 73.49 | 300.19 | 331.35
0.21 | 0.004392 | 74.62 | 312.32 | 346.06
0.22 | 0.0045151 | 75.64 | 324.23 | 360.64
0.23 | 0.0046627 | 76.67 | 335.73 | 375.28
0.24 | 0.0047852 | 77.8 | 346.85 | 389.12
0.25 | 0.004926 | 78.72 | 357.5 | 402.83
0.26 | 0.0050754 | 79.95 | 367.81 | 416.36
0.27 | 0.0052066 | 81.07 | 377.83 | 429.5
0.28 | 0.0053745 | 82.34 | 387.36 | 442.68
0.29 | 0.005522 | 83.57 | 396.49 | 455.2
0.3 | 0.0056862 | 84.79 | 405.34 | 467.55
0.31 | 0.005712 | 86.01 | 413.79 | 479.71
0.32 | 0.005901 | 87.17 | 421.83 | 491.43
0.33 | 0.006082 | 88.41 | 429.72 | 503.11
0.34 | 0.006285 | 89.38 | 437.09 | 514.22
0.35 | 0.00647 | 90.72 | 444.11 | 525.03
0.36 | 0.006654 | 91.82 | 450.88 | 535.6
0.37 | 0.006844 | 92.88 | 457.31 | 546.02
0.38 | 0.007006 | 94.02 | 463.53 | 555.84
0.39 | 0.007232 | 94.93 | 469.39 | 565.4
0.4 | 0.007452 | 96.07 | 475 | 574.8
0.41 | 0.00769 | 97.16 | 480.4 | 583.4
0.42 | 0.007869 | 98.19 | 485.59 | 592.2
0.43 | 0.008079 | 99.29 | 490.56 | 600.4
0.44 | 0.008324 | 100.26 | 495.38 | 608.6
0.45 | 0.008557 | 101.48 | 500 | 616.3
0.46 | 0.008825 | 102.46 | 504.5 | 623.4
0.47 | 0.009086 | 103.55 | 508.79 | 630.7
0.48 | 0.009388 | 104.7 | 512.98 | 637.3
0.49 | 0.009626 | 105.78 | 517.05 | 643.7
0.5 | 0.009972 | 106.93 | 521.04 | 649.8
0.51 | 0.010319 | 108.09 | 524.87 | 655.7
0.52 | 0.010717 | 109.34 | 528.54 | 661.4
0.53 | 0.011039 | 110.32 | 532.18 | 666.5
0.54 | 0.011447 | 111.62 | 535.66 | 671.7
0.55 | 0.011844 | 112.78 | 539.04 | 676.6
0.56 | 0.012233 | 113.96 | 542.39 | 681.1
0.57 | 0.01271 | 115.3 | 545.55 | 685.4
0.58 | 0.013209 | 116.41 | 548.61 | 689.4
0.59 | 0.013712 | 117.75 | 551.63 | 693.2
0.6 | 0.014132 | 118.98 | 554.54 | 696.8
0.61 | 0.014703 | 120.31 | 557.22 | 700.2
0.62 | 0.015258 | 121.52 | 560.04 | 703.2
0.63 | 0.01581 | 122.84 | 562.67 | 706.4
0.64 | 0.01639 | 124.14 | 565.21 | 709.3
0.65 | 0.016947 | 125.47 | 567.73 | 711.7
0.66 | 0.017645 | 126.81 | 569.91 | 713.7
0.67 | 0.01812 | 127.97 | 572.3 | 716
0.68 | 0.0188 | 129.29 | 574.1 | 717.8
0.69 | 0.019467 | 130.72 | 576.4 | 719.7
0.7 | 0.020197 | 132 | 578.3 | 721.5
0.71 | 0.020738 | 133.4 | 580.2 | 722.9
0.72 | 0.021455 | 134.57 | 582.2 | 724.3
0.73 | 0.0222 | 135.95 | 584 | 725.5
0.74 | 0.022957 | 137.35 | 585.5 | 726.7
0.75 | 0.023635 | 138.62 | 587.6 | 727.9
0.76 | 0.024421 | 139.99 | 589 | 728.7
0.77 | 0.025265 | 141.26 | 590.6 | 729.5
0.78 | 0.025895 | 142.58 | 592.4 | 730.6
0.79 | 0.02675 | 143.93 | 593.6 | 731.1
0.8 | 0.027601 | 145.33 | 594.9 | 731.9
0.81 | 0.028561 | 146.57 | 596.5 | 732.7
0.82 | 0.029274 | 148.03 | 597.6 | 733.3
0.83 | 0.030196 | 149.37 | 599 | 733.9
0.84 | 0.031102 | 150.72 | 600.1 | 734.5
0.85 | 0.032024 | 152.24 | 601.2 | 734.7
0.86 | 0.032903 | 153.41 | 602.6 | 735.2
0.87 | 0.033852 | 154.94 | 603.8 | 735.9
0.88 | 0.03484 | 156.39 | 604.7 | 736.3
0.89 | 0.035648 | 157.79 | 606 | 736.3
0.9 | 0.036727 | 159.28 | 607.1 | 737
0.91 | 0.037914 | 160.64 | 607.9 | 737.3
0.92 | 0.038916 | 162.1 | 609.5 | 737.7
0.93 | 0.039928 | 163.57 | 610.4 | 738.1
0.94 | 0.041042 | 164.97 | 611.5 | 738.1
0.95 | 0.042122 | 166.37 | 612.4 | 738.6
0.96 | 0.043176 | 167.81 | 613.3 | 738.7
0.97 | 0.044425 | 169.25 | 614.3 | 738.8
0.98 | 0.045618 | 170.75 | 615.4 | 739.1
0.99 | 0.046777 | 172.21 | 616.6 | 739.5
1 | 0.04776 | 173.53 | 617.5 | 739.9