## I-V Characteristic (mA-mm)
VDS (V) | VGS = -0.300 V | VGS = 0.100 V | VGS = 0.500 V | VGS = 0.900 V
0 | -2.9989e-05 | -0.5629 | -1.0911 | -5.23
0.01 | 0.0008097 | 7.665 | 15.556 | 12.679
0.02 | 0.0014303 | 15.346 | 32.298 | 30.679
0.03 | 0.0018932 | 22.544 | 48.611 | 48.461
0.04 | 0.0022469 | 29.036 | 64.98 | 66.42
0.05 | 0.0025225 | 34.975 | 81.39 | 83.92
0.06 | 0.0027555 | 40.374 | 97.43 | 101.5
0.07 | 0.0029455 | 45.219 | 113.33 | 118.92
0.08 | 0.0031123 | 49.517 | 129.3 | 136.43
0.09 | 0.0032583 | 53.355 | 145.03 | 153.61
0.1 | 0.0034032 | 56.722 | 160.04 | 170.46
0.11 | 0.0035266 | 59.36 | 175.47 | 187.46
0.12 | 0.0036494 | 62.03 | 190.52 | 204.29
0.13 | 0.0037911 | 64.36 | 204.99 | 221.03
0.14 | 0.0039136 | 66.45 | 219.63 | 237
0.15 | 0.0040455 | 68.24 | 233.86 | 253.3
0.16 | 0.0041715 | 69.89 | 247.54 | 269.24
0.17 | 0.0043036 | 71.35 | 261.02 | 284.61
0.18 | 0.0044391 | 72.65 | 274.23 | 300.38
0.19 | 0.0045632 | 73.88 | 287.41 | 315.73
0.2 | 0.0047097 | 75.02 | 299.86 | 330.64
0.21 | 0.0048501 | 76.12 | 311.96 | 345.26
0.22 | 0.0049999 | 77.22 | 323.89 | 359.82
0.23 | 0.0051517 | 78.32 | 335.55 | 374.32
0.24 | 0.0053217 | 79.29 | 346.37 | 388.11
0.25 | 0.0054713 | 80.47 | 357.2 | 401.78
0.26 | 0.0056366 | 81.6 | 367.51 | 415.37
0.27 | 0.005712 | 82.8 | 377.41 | 428.71
0.28 | 0.005883 | 84.06 | 387.04 | 441.38
0.29 | 0.006086 | 85.21 | 396.25 | 454.11
0.3 | 0.006252 | 86.49 | 404.95 | 466.43
0.31 | 0.006448 | 87.85 | 413.4 | 478.32
0.32 | 0.006631 | 89.02 | 421.5 | 490.28
0.33 | 0.006821 | 90.18 | 429.4 | 501.79
0.34 | 0.007013 | 91.28 | 436.69 | 512.79
0.35 | 0.007224 | 92.48 | 443.7 | 523.55
0.36 | 0.007445 | 93.68 | 450.62 | 534.05
0.37 | 0.007627 | 94.77 | 457.11 | 544.49
0.38 | 0.00785 | 95.83 | 463.23 | 554.25
0.39 | 0.008092 | 96.91 | 469.1 | 563.62
0.4 | 0.008312 | 98.04 | 474.8 | 572.7
0.41 | 0.008527 | 99.11 | 480.25 | 581.8
0.42 | 0.008789 | 100.22 | 485.44 | 590.4
0.43 | 0.009055 | 101.09 | 490.34 | 598.8
0.44 | 0.009282 | 102.3 | 495.24 | 606.7
0.45 | 0.009587 | 103.43 | 499.88 | 614.4
0.46 | 0.009846 | 104.49 | 504.42 | 621.6
0.47 | 0.010159 | 105.65 | 508.67 | 628.7
0.48 | 0.010419 | 106.65 | 512.87 | 635.5
0.49 | 0.010794 | 107.9 | 517.01 | 641.9
0.5 | 0.011169 | 108.97 | 520.92 | 647.7
0.51 | 0.011545 | 110.22 | 524.79 | 653.5
0.52 | 0.011904 | 111.26 | 528.52 | 658.9
0.53 | 0.012346 | 112.48 | 532.15 | 664.5
0.54 | 0.012786 | 113.66 | 535.63 | 669.6
0.55 | 0.0132 | 114.9 | 539.01 | 674.4
0.56 | 0.013734 | 116.21 | 542.26 | 678.8
0.57 | 0.014266 | 117.3 | 545.47 | 683.4
0.58 | 0.014806 | 118.59 | 548.59 | 687.2
0.59 | 0.015299 | 119.87 | 551.58 | 691
0.6 | 0.015861 | 121.14 | 554.52 | 694.6
0.61 | 0.016445 | 122.52 | 557.24 | 698
0.62 | 0.01706 | 123.66 | 560.03 | 701.2
0.63 | 0.017675 | 125.02 | 562.66 | 703.7
0.64 | 0.018345 | 126.35 | 565.21 | 706.6
0.65 | 0.019027 | 127.63 | 567.67 | 709.3
0.66 | 0.019568 | 128.99 | 569.97 | 711.7
0.67 | 0.020377 | 130.27 | 572.3 | 713.9
0.68 | 0.021049 | 131.68 | 574.3 | 715.7
0.69 | 0.021803 | 132.99 | 576.6 | 717.6
0.7 | 0.022572 | 134.25 | 578.6 | 719.2
0.71 | 0.023333 | 135.59 | 580.5 | 720.8
0.72 | 0.024039 | 136.89 | 582.2 | 722.1
0.73 | 0.024818 | 138.27 | 584 | 723.6
0.74 | 0.025644 | 139.63 | 586 | 724.9
0.75 | 0.026586 | 141.02 | 587.4 | 725.5
0.76 | 0.02742 | 142.2 | 589.2 | 726.7
0.77 | 0.028213 | 143.59 | 590.6 | 727.7
0.78 | 0.029179 | 145.03 | 591.9 | 728.3
0.79 | 0.029972 | 146.37 | 593.8 | 729.1
0.8 | 0.031048 | 147.77 | 595 | 729.9
0.81 | 0.03189 | 149.03 | 596.3 | 730.9
0.82 | 0.032941 | 150.49 | 597.6 | 731.1
0.83 | 0.033805 | 151.9 | 599 | 731.7
0.84 | 0.034825 | 153.34 | 600.2 | 732.5
0.85 | 0.035825 | 154.58 | 601.5 | 732.9
0.86 | 0.036917 | 156.07 | 602.6 | 733.3
0.87 | 0.038131 | 157.51 | 603.8 | 734.1
0.88 | 0.038949 | 158.92 | 604.7 | 734.5
0.89 | 0.040185 | 160.39 | 606 | 734.9
0.9 | 0.041358 | 161.58 | 607.1 | 735.1
0.91 | 0.042462 | 163.16 | 608.3 | 735.4
0.92 | 0.043512 | 164.61 | 609.5 | 735.9
0.93 | 0.044793 | 166.1 | 610.6 | 736.1
0.94 | 0.045994 | 167.67 | 611.4 | 736.5
0.95 | 0.047018 | 168.94 | 612.7 | 736.7
0.96 | 0.048391 | 170.52 | 613.5 | 737.2
0.97 | 0.049686 | 172.04 | 614.3 | 737.3
0.98 | 0.051209 | 173.4 | 615.4 | 737.7
0.99 | 0.052284 | 174.93 | 616.6 | 737.7
1 | 0.053694 | 176.37 | 617.5 | 738.1