## I-V Characteristic (mA-mm)
VDS (V) | VGS = -0.300 V | VGS = 0.100 V | VGS = 0.500 V | VGS = 0.900 V
0 | -2.489e-05 | -0.51138 | -1.1742 | -5.043
0.01 | 0.0007863 | 7.687 | 15.705 | 12.839
0.02 | 0.0013849 | 15.452 | 32.284 | 30.789
0.03 | 0.0018331 | 22.45 | 48.779 | 48.696
0.04 | 0.0021825 | 29.009 | 65.33 | 66.64
0.05 | 0.0024521 | 34.943 | 81.6 | 84.38
0.06 | 0.0026768 | 40.262 | 97.79 | 101.97
0.07 | 0.0028556 | 45.154 | 114.08 | 119.87
0.08 | 0.0030112 | 49.407 | 129.73 | 137.05
0.09 | 0.0031592 | 53.206 | 145.42 | 154.28
0.1 | 0.0032818 | 56.543 | 160.88 | 171.32
0.11 | 0.0034217 | 59.21 | 176.15 | 188.29
0.12 | 0.0035437 | 61.82 | 191.46 | 205.48
0.13 | 0.0036581 | 64.27 | 206.06 | 221.85
0.14 | 0.0037861 | 66.22 | 220.38 | 238.07
0.15 | 0.0039043 | 68.13 | 234.73 | 254.56
0.16 | 0.0040349 | 69.73 | 248.58 | 270.48
0.17 | 0.004151 | 71.21 | 262.32 | 286.23
0.18 | 0.0042901 | 72.49 | 275.35 | 301.69
0.19 | 0.0044161 | 73.73 | 288.48 | 317.17
0.2 | 0.0045446 | 74.86 | 301.14 | 332.27
0.21 | 0.0047038 | 75.96 | 313.37 | 347.23
0.22 | 0.0048384 | 77.02 | 325.25 | 361.72
0.23 | 0.0049962 | 77.97 | 336.84 | 376.16
0.24 | 0.0051355 | 79.16 | 347.92 | 390.1
0.25 | 0.0052821 | 80.21 | 358.57 | 403.86
0.26 | 0.0054488 | 81.37 | 369.08 | 417.72
0.27 | 0.0055813 | 82.71 | 379.03 | 430.86
0.28 | 0.005645 | 83.71 | 388.6 | 443.73
0.29 | 0.00585 | 85.09 | 397.8 | 456.48
0.3 | 0.00604 | 86.34 | 406.57 | 468.79
0.31 | 0.006203 | 87.59 | 415.25 | 481.12
0.32 | 0.006412 | 88.81 | 423.23 | 492.77
0.33 | 0.006594 | 89.87 | 431.05 | 504.43
0.34 | 0.006799 | 91.12 | 438.52 | 515.6
0.35 | 0.006982 | 92.28 | 445.6 | 526.48
0.36 | 0.00717 | 93.41 | 452.45 | 537.1
0.37 | 0.007385 | 94.5 | 458.92 | 547.37
0.38 | 0.007559 | 95.67 | 465.14 | 557.33
0.39 | 0.007783 | 96.71 | 471.04 | 566.84
0.4 | 0.008019 | 97.88 | 476.73 | 575.8
0.41 | 0.008262 | 98.88 | 482.16 | 585
0.42 | 0.008467 | 99.9 | 487.4 | 594
0.43 | 0.008744 | 101.02 | 492.43 | 602.1
0.44 | 0.008967 | 102.18 | 497.31 | 610.1
0.45 | 0.009237 | 103.23 | 501.9 | 617.9
0.46 | 0.009518 | 104.39 | 506.42 | 624.9
0.47 | 0.009813 | 105.35 | 510.81 | 632.3
0.48 | 0.010102 | 106.58 | 515.05 | 638.8
0.49 | 0.010429 | 107.69 | 519.15 | 645.3
0.5 | 0.010811 | 108.86 | 523.11 | 651.8
0.51 | 0.011146 | 109.89 | 527 | 657.4
0.52 | 0.011547 | 111.12 | 530.8 | 662.9
0.53 | 0.011925 | 112.32 | 534.41 | 668.3
0.54 | 0.01236 | 113.48 | 537.84 | 673.4
0.55 | 0.012771 | 114.73 | 541.28 | 678.4
0.56 | 0.013231 | 115.79 | 544.67 | 683
0.57 | 0.01371 | 117.2 | 547.8 | 687
0.58 | 0.014319 | 118.48 | 550.96 | 690.9
0.59 | 0.01484 | 119.67 | 553.89 | 695.2
0.6 | 0.015306 | 121.1 | 556.9 | 698.7
0.61 | 0.015931 | 122.16 | 559.68 | 702
0.62 | 0.016509 | 123.54 | 562.45 | 705
0.63 | 0.017135 | 124.88 | 565.11 | 708
0.64 | 0.017716 | 126.17 | 567.57 | 710.8
0.65 | 0.018358 | 127.53 | 570 | 713.2
0.66 | 0.01903 | 128.81 | 572.3 | 715.7
0.67 | 0.019658 | 130.09 | 574.8 | 717.7
0.68 | 0.020434 | 131.48 | 576.6 | 719.8
0.69 | 0.021107 | 132.8 | 578.9 | 721.7
0.7 | 0.021911 | 134 | 580.6 | 723.3
0.71 | 0.022468 | 135.46 | 582.8 | 724.9
0.72 | 0.0233 | 136.79 | 584.8 | 726.1
0.73 | 0.024186 | 138.13 | 586.6 | 727.4
0.74 | 0.024999 | 139.6 | 588.2 | 728.7
0.75 | 0.025731 | 140.68 | 589.8 | 729.7
0.76 | 0.026559 | 142.12 | 591.4 | 730.4
0.77 | 0.027433 | 143.5 | 593 | 731.4
0.78 | 0.028177 | 144.86 | 594.3 | 732.2
0.79 | 0.029099 | 146.25 | 596.2 | 733.1
0.8 | 0.030005 | 147.57 | 597.6 | 733.8
0.81 | 0.03103 | 148.97 | 599 | 734.3
0.82 | 0.031886 | 150.29 | 600.2 | 735.1
0.83 | 0.032857 | 151.74 | 601.4 | 735.7
0.84 | 0.033706 | 153.07 | 602.7 | 736.3
0.85 | 0.034805 | 154.5 | 603.8 | 736.7
0.86 | 0.035771 | 155.95 | 605.3 | 737.3
0.87 | 0.03687 | 157.36 | 606.2 | 737.7
0.88 | 0.037993 | 158.88 | 607.4 | 738.1
0.89 | 0.038802 | 160.15 | 608.5 | 738.3
0.9 | 0.040067 | 161.66 | 609.5 | 738.7
0.91 | 0.041179 | 163.17 | 610.6 | 738.8
0.92 | 0.042394 | 164.63 | 611.9 | 739.5
0.93 | 0.043354 | 166.17 | 613.1 | 739.7
0.94 | 0.044596 | 167.49 | 613.8 | 739.9
0.95 | 0.045707 | 169.06 | 615 | 740.5
0.96 | 0.046906 | 170.52 | 615.8 | 740.5
0.97 | 0.048323 | 172.02 | 617 | 740.7
0.98 | 0.049613 | 173.47 | 618 | 741.1
0.99 | 0.050853 | 174.9 | 619 | 741.3
1 | 0.051928 | 176.4 | 619.9 | 741.5