## I-V Characteristic (mA-mm)
VDS (V) | VGS = -0.300 V | VGS = 0.100 V | VGS = 0.500 V | VGS = 0.900 V
0 | -2.9178e-05 | -0.51965 | -1.0259 | -5.347
0.01 | 0.0008394 | 7.776 | 15.66 | 12.984
0.02 | 0.0014797 | 15.564 | 32.452 | 30.886
0.03 | 0.0019591 | 22.706 | 48.966 | 48.835
0.04 | 0.0023329 | 29.405 | 65.78 | 66.94
0.05 | 0.0026242 | 35.408 | 81.82 | 84.68
0.06 | 0.0028683 | 40.85 | 97.95 | 102.14
0.07 | 0.0030596 | 45.808 | 114.37 | 119.95
0.08 | 0.0032309 | 50.187 | 130.29 | 137.69
0.09 | 0.0033914 | 54.038 | 145.81 | 154.61
0.1 | 0.0035244 | 57.29 | 161.34 | 171.77
0.11 | 0.0036697 | 60.38 | 176.84 | 189.05
0.12 | 0.003805 | 63.04 | 191.8 | 205.67
0.13 | 0.0039361 | 65.35 | 206.77 | 222.52
0.14 | 0.0040575 | 67.5 | 221.22 | 238.87
0.15 | 0.0041985 | 69.3 | 235.5 | 255.16
0.16 | 0.0043226 | 70.95 | 249.33 | 271.05
0.17 | 0.0044476 | 72.45 | 262.91 | 286.79
0.18 | 0.0046019 | 73.76 | 276.54 | 302.58
0.19 | 0.0047443 | 74.96 | 289.34 | 317.83
0.2 | 0.004888 | 76.15 | 301.91 | 332.87
0.21 | 0.0050482 | 77.24 | 314.39 | 347.83
0.22 | 0.0052105 | 78.35 | 326.13 | 362.51
0.23 | 0.0053759 | 79.4 | 337.76 | 376.8
0.24 | 0.0055178 | 80.41 | 349 | 390.9
0.25 | 0.0056905 | 81.62 | 359.71 | 404.74
0.26 | 0.005757 | 82.81 | 369.94 | 418.16
0.27 | 0.005961 | 84.06 | 380.12 | 431.69
0.28 | 0.006144 | 85.41 | 389.71 | 444.59
0.29 | 0.006334 | 86.57 | 398.9 | 457.18
0.3 | 0.006518 | 87.86 | 407.66 | 469.46
0.31 | 0.006698 | 89.12 | 416.3 | 481.64
0.32 | 0.0069 | 90.36 | 424.47 | 493.57
0.33 | 0.007109 | 91.53 | 432.27 | 504.99
0.34 | 0.007315 | 92.68 | 439.64 | 516.08
0.35 | 0.007503 | 93.84 | 446.87 | 526.98
0.36 | 0.00774 | 95.08 | 453.68 | 537.72
0.37 | 0.007954 | 96.19 | 460.16 | 547.9
0.38 | 0.008176 | 97.13 | 466.31 | 557.69
0.39 | 0.008401 | 98.31 | 472.33 | 567.26
0.4 | 0.00864 | 99.47 | 478 | 576.5
0.41 | 0.008881 | 100.53 | 483.47 | 585.3
0.42 | 0.009108 | 101.63 | 488.68 | 594.2
0.43 | 0.009398 | 102.56 | 493.72 | 602.4
0.44 | 0.009667 | 103.72 | 498.63 | 610.3
0.45 | 0.00999 | 104.86 | 503.32 | 617.8
0.46 | 0.010234 | 105.97 | 507.75 | 625.3
0.47 | 0.010554 | 107.07 | 512.14 | 632.7
0.48 | 0.01086 | 108.17 | 516.4 | 639
0.49 | 0.011166 | 109.39 | 520.46 | 645.3
0.5 | 0.011571 | 110.54 | 524.43 | 651.5
0.51 | 0.011982 | 111.68 | 528.28 | 657.6
0.52 | 0.012426 | 112.74 | 532.11 | 663.3
0.53 | 0.012773 | 114.05 | 535.72 | 668.3
0.54 | 0.013305 | 115.18 | 539.2 | 673.3
0.55 | 0.013769 | 116.36 | 542.59 | 678
0.56 | 0.014348 | 117.75 | 545.94 | 682.8
0.57 | 0.014783 | 118.8 | 549.14 | 687.1
0.58 | 0.015342 | 120.15 | 552.25 | 691
0.59 | 0.015926 | 121.43 | 555.26 | 695
0.6 | 0.016472 | 122.68 | 558.13 | 698.4
0.61 | 0.017114 | 124.12 | 561.03 | 702.1
0.62 | 0.01772 | 125.25 | 563.7 | 705.1
0.63 | 0.018407 | 126.67 | 566.39 | 707.8
0.64 | 0.018967 | 127.97 | 569.02 | 710.6
0.65 | 0.019744 | 129.29 | 571.2 | 713
0.66 | 0.020396 | 130.57 | 573.6 | 715.2
0.67 | 0.02119 | 131.94 | 575.7 | 717.6
0.68 | 0.021996 | 133.35 | 578.2 | 719.4
0.69 | 0.022671 | 134.62 | 580 | 721.3
0.7 | 0.023445 | 135.98 | 582.2 | 723
0.71 | 0.024134 | 137.17 | 584.2 | 724.3
0.72 | 0.025058 | 138.58 | 586.2 | 725.6
0.73 | 0.025919 | 139.97 | 588 | 727.1
0.74 | 0.026696 | 141.28 | 589.6 | 728.3
0.75 | 0.027601 | 142.72 | 591 | 729.5
0.76 | 0.028557 | 143.9 | 593 | 730.3
0.77 | 0.029479 | 145.26 | 594.3 | 731.5
0.78 | 0.030346 | 146.66 | 595.8 | 732.2
0.79 | 0.031183 | 148.05 | 597.6 | 733.1
0.8 | 0.032251 | 149.45 | 599 | 733.5
0.81 | 0.0332 | 150.74 | 599.9 | 734.5
0.82 | 0.034086 | 152.14 | 601.3 | 735.1
0.83 | 0.035221 | 153.54 | 602.6 | 735.5
0.84 | 0.036287 | 155.05 | 603.9 | 736.1
0.85 | 0.037489 | 156.29 | 605.4 | 736.5
0.86 | 0.038358 | 157.77 | 606.5 | 737
0.87 | 0.039485 | 159.23 | 607.5 | 737.7
0.88 | 0.040679 | 160.65 | 608.7 | 737.9
0.89 | 0.041802 | 162.19 | 610.1 | 738.3
0.9 | 0.042988 | 163.35 | 611 | 738.6
0.91 | 0.044086 | 165.01 | 612 | 738.8
0.92 | 0.045235 | 166.45 | 613.3 | 739.5
0.93 | 0.046358 | 167.9 | 614.2 | 739.9
0.94 | 0.047709 | 169.44 | 615.4 | 739.9
0.95 | 0.049009 | 170.83 | 616.3 | 740.2
0.96 | 0.05051 | 172.37 | 617.4 | 740.7
0.97 | 0.051673 | 173.87 | 618.5 | 740.9
0.98 | 0.053058 | 175.27 | 619.5 | 741.1
0.99 | 0.054318 | 176.63 | 620.6 | 741.2
1 | 0.055575 | 178.2 | 621.4 | 741.8