## I-V Characteristic (mA-mm)
VDS (V) | VGS = -0.300 V | VGS = 0.100 V | VGS = 0.500 V | VGS = 0.900 V
0 | -2.6639e-05 | -0.5161 | -1.187 | -5.311
0.01 | 0.0008311 | 7.681 | 15.773 | 13.109
0.02 | 0.0014621 | 15.52 | 32.224 | 30.827
0.03 | 0.0019438 | 22.58 | 48.691 | 48.619
0.04 | 0.0023078 | 29.169 | 65.24 | 66.65
0.05 | 0.0025979 | 35.142 | 81.49 | 84.36
0.06 | 0.0028337 | 40.539 | 97.79 | 101.91
0.07 | 0.0030256 | 45.465 | 113.78 | 119.36
0.08 | 0.0032085 | 49.749 | 129.63 | 137.01
0.09 | 0.0033584 | 53.575 | 145.34 | 154.09
0.1 | 0.0035063 | 56.982 | 160.67 | 171.09
0.11 | 0.0036362 | 59.65 | 175.99 | 188.18
0.12 | 0.003768 | 62.38 | 191.22 | 204.9
0.13 | 0.0038988 | 64.67 | 205.85 | 221.52
0.14 | 0.0040215 | 66.8 | 220.21 | 237.77
0.15 | 0.0041646 | 68.66 | 234.48 | 254.05
0.16 | 0.0042899 | 70.25 | 248.29 | 269.99
0.17 | 0.0044241 | 71.79 | 262.13 | 285.88
0.18 | 0.0045655 | 73.06 | 275.17 | 301.21
0.19 | 0.0047061 | 74.37 | 288.22 | 316.72
0.2 | 0.0048627 | 75.48 | 300.89 | 331.67
0.21 | 0.0049998 | 76.63 | 312.99 | 346.36
0.22 | 0.0051689 | 77.7 | 324.95 | 361.28
0.23 | 0.0053203 | 78.65 | 336.48 | 375.46
0.24 | 0.0054546 | 79.86 | 347.61 | 389.41
0.25 | 0.0056425 | 80.99 | 358.31 | 403.23
0.26 | 0.005712 | 82.18 | 368.77 | 416.58
0.27 | 0.00591 | 83.52 | 378.74 | 430.02
0.28 | 0.006083 | 84.65 | 388.24 | 442.74
0.29 | 0.006284 | 85.97 | 397.47 | 455.51
0.3 | 0.006468 | 87.25 | 406.31 | 467.84
0.31 | 0.006675 | 88.54 | 414.92 | 480.04
0.32 | 0.006878 | 89.78 | 422.93 | 491.74
0.33 | 0.007077 | 90.88 | 430.8 | 503.33
0.34 | 0.007285 | 92.14 | 438.26 | 514.45
0.35 | 0.007459 | 93.25 | 445.31 | 525.25
0.36 | 0.007711 | 94.42 | 452.13 | 536
0.37 | 0.007924 | 95.43 | 458.61 | 546.12
0.38 | 0.00815 | 96.63 | 464.83 | 556
0.39 | 0.008355 | 97.75 | 470.75 | 565.53
0.4 | 0.008595 | 98.85 | 476.4 | 574.8
0.41 | 0.00885 | 100 | 481.81 | 583.4
0.42 | 0.009102 | 100.94 | 487.05 | 591.9
0.43 | 0.009373 | 102.1 | 492.04 | 600.6
0.44 | 0.009654 | 103.19 | 496.88 | 608.6
0.45 | 0.009955 | 104.27 | 501.52 | 616.3
0.46 | 0.010213 | 105.45 | 506.01 | 623.5
0.47 | 0.010552 | 106.51 | 510.36 | 630.7
0.48 | 0.010892 | 107.69 | 514.6 | 637.3
0.49 | 0.011259 | 108.8 | 518.71 | 643.7
0.5 | 0.011598 | 109.97 | 522.61 | 649.8
0.51 | 0.011998 | 111.04 | 526.46 | 655.7
0.52 | 0.012421 | 112.24 | 530.22 | 661.4
0.53 | 0.012854 | 113.53 | 533.84 | 666.7
0.54 | 0.013299 | 114.68 | 537.37 | 671.7
0.55 | 0.013795 | 115.96 | 540.74 | 676.6
0.56 | 0.014308 | 117.05 | 544.11 | 680.8
0.57 | 0.014777 | 118.44 | 547.3 | 685.4
0.58 | 0.01538 | 119.71 | 550.41 | 689.2
0.59 | 0.015946 | 120.94 | 553.32 | 693.2
0.6 | 0.016611 | 122.26 | 556.36 | 696.5
0.61 | 0.017186 | 123.5 | 559.16 | 700
0.62 | 0.017825 | 124.87 | 561.91 | 703.2
0.63 | 0.018438 | 126.21 | 564.57 | 706.2
0.64 | 0.01911 | 127.5 | 567.08 | 708.9
0.65 | 0.019898 | 128.77 | 569.54 | 711.4
0.66 | 0.020556 | 130.18 | 571.5 | 713.7
0.67 | 0.021303 | 131.48 | 574.1 | 715.7
0.68 | 0.021989 | 132.82 | 575.9 | 717.9
0.69 | 0.022888 | 134.24 | 578.3 | 719.7
0.7 | 0.023656 | 135.43 | 580.8 | 721.2
0.71 | 0.024394 | 136.91 | 582.2 | 722.8
0.72 | 0.02517 | 138.27 | 584.4 | 724.5
0.73 | 0.026028 | 139.56 | 586.2 | 725.5
0.74 | 0.026988 | 141.06 | 588 | 726.7
0.75 | 0.027778 | 142.24 | 589.4 | 727.9
0.76 | 0.028709 | 143.66 | 591 | 729
0.77 | 0.029677 | 145.03 | 592.8 | 729.7
0.78 | 0.030603 | 146.39 | 594.2 | 730.9
0.79 | 0.031488 | 147.78 | 595.8 | 731.5
0.8 | 0.032504 | 149.14 | 597.2 | 732.3
0.81 | 0.033497 | 150.58 | 598.3 | 733.1
0.82 | 0.034478 | 151.95 | 599.8 | 733.5
0.83 | 0.035509 | 153.36 | 601 | 734.1
0.84 | 0.036634 | 154.65 | 602.2 | 734.9
0.85 | 0.037662 | 156.17 | 603.4 | 735.1
0.86 | 0.038711 | 157.65 | 604.6 | 735.7
0.87 | 0.039937 | 159.11 | 605.8 | 735.9
0.88 | 0.041033 | 160.58 | 607 | 736.3
0.89 | 0.042238 | 161.87 | 608.3 | 736.7
0.9 | 0.043344 | 163.35 | 609.2 | 737.1
0.91 | 0.044607 | 164.86 | 610.5 | 737.5
0.92 | 0.045924 | 166.37 | 611.5 | 738.1
0.93 | 0.046852 | 167.87 | 612.6 | 738.3
0.94 | 0.048394 | 169.22 | 613.5 | 738.6
0.95 | 0.049791 | 170.7 | 614.7 | 738.8
0.96 | 0.050971 | 172.21 | 615.6 | 739.3
0.97 | 0.052224 | 173.75 | 616.6 | 739.4
0.98 | 0.053619 | 175.07 | 617.9 | 739.7
0.99 | 0.055002 | 176.64 | 618.6 | 739.9
1 | 0.056551 | 178.23 | 619.8 | 740.2