## I-V Characteristic (mA-mm)
VDS (V) | VGS = -0.300 V | VGS = 0.100 V | VGS = 0.500 V | VGS = 0.900 V
0 | -3.4025e-05 | -0.5395 | -1.1154 | -5.183
0.01 | 0.0008533 | 7.771 | 15.697 | 12.75
0.02 | 0.0015098 | 15.522 | 32.541 | 30.967
0.03 | 0.0020001 | 22.811 | 48.863 | 48.622
0.04 | 0.0023796 | 29.386 | 65.6 | 67.02
0.05 | 0.0026738 | 35.41 | 81.58 | 84.47
0.06 | 0.0029171 | 40.886 | 97.91 | 101.9
0.07 | 0.0031238 | 45.788 | 114.12 | 119.76
0.08 | 0.0033084 | 50.173 | 129.77 | 137.01
0.09 | 0.0034525 | 54.087 | 145.68 | 154.28
0.1 | 0.0036054 | 57.36 | 161.06 | 171.35
0.11 | 0.0037464 | 60.49 | 176.36 | 188.49
0.12 | 0.0038833 | 63.12 | 191.34 | 205.11
0.13 | 0.0040276 | 65.49 | 206.07 | 221.88
0.14 | 0.0041518 | 67.59 | 220.74 | 238.27
0.15 | 0.0042968 | 69.37 | 234.79 | 254.59
0.16 | 0.0044296 | 71.05 | 248.75 | 270.36
0.17 | 0.0045703 | 72.58 | 262.45 | 286.08
0.18 | 0.0047193 | 73.89 | 275.77 | 301.99
0.19 | 0.0048609 | 75.23 | 288.7 | 317.11
0.2 | 0.005016 | 76.24 | 301.43 | 332.1
0.21 | 0.0051611 | 77.44 | 313.68 | 347.07
0.22 | 0.0052963 | 78.54 | 325.42 | 361.4
0.23 | 0.0054703 | 79.57 | 337.31 | 375.94
0.24 | 0.0056436 | 80.77 | 348.34 | 389.89
0.25 | 0.005751 | 81.78 | 359.05 | 403.72
0.26 | 0.005908 | 83.06 | 369.38 | 417.09
0.27 | 0.006124 | 84.36 | 379.42 | 430.54
0.28 | 0.006321 | 85.65 | 389.17 | 443.57
0.29 | 0.006524 | 86.85 | 398.19 | 456.09
0.3 | 0.0067 | 88.13 | 407.1 | 468.35
0.31 | 0.0069 | 89.45 | 415.77 | 480.62
0.32 | 0.007108 | 90.66 | 423.79 | 492.51
0.33 | 0.007309 | 91.88 | 431.64 | 503.91
0.34 | 0.007519 | 92.91 | 439.13 | 514.93
0.35 | 0.007739 | 94.16 | 446.23 | 525.9
0.36 | 0.007971 | 95.29 | 453.14 | 536.43
0.37 | 0.008166 | 96.41 | 459.58 | 546.78
0.38 | 0.008423 | 97.64 | 465.79 | 556.5
0.39 | 0.008638 | 98.57 | 471.78 | 566.12
0.4 | 0.008911 | 99.8 | 477.5 | 575.4
0.41 | 0.009148 | 100.94 | 482.93 | 584.4
0.42 | 0.009411 | 101.94 | 488.17 | 593
0.43 | 0.009685 | 103.1 | 493.24 | 601.2
0.44 | 0.009932 | 104.18 | 498.12 | 609.1
0.45 | 0.010247 | 105.29 | 502.74 | 616.6
0.46 | 0.010573 | 106.41 | 507.3 | 624.3
0.47 | 0.010918 | 107.53 | 511.68 | 631.3
0.48 | 0.011208 | 108.61 | 515.96 | 637.7
0.49 | 0.011595 | 109.84 | 519.98 | 644.1
0.5 | 0.011972 | 110.88 | 524.04 | 650.5
0.51 | 0.012403 | 112.24 | 527.89 | 656.5
0.52 | 0.012787 | 113.4 | 531.7 | 661.9
0.53 | 0.013241 | 114.45 | 535.27 | 667.4
0.54 | 0.013757 | 115.73 | 538.8 | 672.5
0.55 | 0.014211 | 117.01 | 542.27 | 677.2
0.56 | 0.014758 | 118.27 | 545.58 | 682
0.57 | 0.015337 | 119.59 | 548.81 | 686
0.58 | 0.015907 | 120.78 | 551.93 | 690
0.59 | 0.01643 | 122.11 | 554.92 | 693.9
0.6 | 0.017125 | 123.38 | 557.93 | 697.4
0.61 | 0.017742 | 124.74 | 560.69 | 701.1
0.62 | 0.01835 | 125.89 | 563.45 | 703.7
0.63 | 0.019018 | 127.33 | 566.12 | 706.9
0.64 | 0.019775 | 128.64 | 568.71 | 709.8
0.65 | 0.020477 | 130.01 | 570.9 | 712.4
0.66 | 0.021081 | 131.38 | 573.2 | 714.6
0.67 | 0.021954 | 132.5 | 575.4 | 716.9
0.68 | 0.022695 | 134 | 578 | 718.8
0.69 | 0.023586 | 135.37 | 579.8 | 720.5
0.7 | 0.02432 | 136.62 | 581.9 | 722.1
0.71 | 0.025106 | 138.13 | 584.1 | 723.8
0.72 | 0.02597 | 139.35 | 585.8 | 725.3
0.73 | 0.026799 | 140.74 | 587.8 | 726.5
0.74 | 0.027651 | 142.14 | 589.4 | 727.7
0.75 | 0.028608 | 143.43 | 591.1 | 728.9
0.76 | 0.029524 | 144.75 | 592.6 | 729.7
0.77 | 0.030373 | 146.09 | 594.2 | 730.9
0.78 | 0.031405 | 147.48 | 595.8 | 731.5
0.79 | 0.032403 | 148.87 | 597.3 | 732.3
0.8 | 0.033409 | 150.25 | 599 | 733.3
0.81 | 0.034372 | 151.48 | 600.3 | 733.8
0.82 | 0.035459 | 152.98 | 601.4 | 734.5
0.83 | 0.036423 | 154.45 | 602.7 | 735.1
0.84 | 0.03745 | 155.82 | 603.8 | 735.5
0.85 | 0.038606 | 157.39 | 605.2 | 736.1
0.86 | 0.039781 | 158.56 | 606.3 | 736.5
0.87 | 0.041083 | 160.12 | 607.6 | 737
0.88 | 0.042119 | 161.6 | 608.6 | 737.7
0.89 | 0.043312 | 163.03 | 609.9 | 737.9
0.9 | 0.044481 | 164.47 | 611 | 738.3
0.91 | 0.04586 | 165.93 | 612 | 738.6
0.92 | 0.047031 | 167.41 | 613.1 | 739.1
0.93 | 0.048277 | 168.9 | 614.2 | 739.3
0.94 | 0.049615 | 170.38 | 615.4 | 739.7
0.95 | 0.050669 | 171.76 | 616.3 | 739.9
0.96 | 0.052222 | 173.37 | 617.2 | 740.5
0.97 | 0.053425 | 174.87 | 618.6 | 740.9
0.98 | 0.054992 | 176.31 | 619.5 | 740.9
0.99 | 0.056251 | 177.92 | 620.4 | 741.1
1 | 0.0578 | 179.18 | 621.5 | 741.1