## I-V Characteristic (mA-mm)
VDS (V) | VGS = -0.300 V | VGS = 0.100 V | VGS = 0.500 V | VGS = 0.900 V
0 | -3.6093e-05 | -0.5139 | -1.1016 | -5.112
0.01 | 0.0008942 | 7.819 | 15.647 | 12.774
0.02 | 0.0015843 | 15.617 | 32.49 | 31.09
0.03 | 0.0021016 | 22.858 | 48.859 | 48.787
0.04 | 0.0025038 | 29.604 | 65.46 | 66.94
0.05 | 0.0028133 | 35.677 | 81.72 | 84.43
0.06 | 0.0030645 | 41.166 | 97.88 | 102.1
0.07 | 0.0032827 | 46.183 | 114.05 | 119.77
0.08 | 0.0034644 | 50.609 | 129.75 | 136.79
0.09 | 0.0036444 | 54.498 | 145.71 | 154.43
0.1 | 0.0037926 | 57.73 | 161.06 | 171.35
0.11 | 0.0039517 | 60.83 | 176.32 | 188.33
0.12 | 0.0040916 | 63.6 | 191.44 | 205.16
0.13 | 0.0042193 | 66.04 | 206.05 | 221.78
0.14 | 0.0043696 | 68.12 | 220.66 | 238.07
0.15 | 0.0045161 | 69.99 | 234.88 | 254.32
0.16 | 0.0046576 | 71.72 | 248.81 | 270.32
0.17 | 0.0048081 | 73.22 | 262.45 | 286.05
0.18 | 0.004968 | 74.61 | 275.66 | 301.65
0.19 | 0.0051328 | 75.94 | 288.84 | 316.97
0.2 | 0.0052754 | 77.08 | 301.49 | 332.1
0.21 | 0.0054456 | 78.27 | 313.66 | 346.75
0.22 | 0.0056103 | 79.32 | 325.54 | 361.18
0.23 | 0.00571 | 80.43 | 337.35 | 375.97
0.24 | 0.005902 | 81.55 | 348.38 | 389.8
0.25 | 0.006091 | 82.73 | 359.12 | 403.45
0.26 | 0.006292 | 83.99 | 369.5 | 416.97
0.27 | 0.006473 | 85.23 | 379.51 | 430.23
0.28 | 0.006693 | 86.55 | 389.24 | 443.17
0.29 | 0.006892 | 87.75 | 398.35 | 455.78
0.3 | 0.007101 | 89.17 | 407.27 | 468.15
0.31 | 0.007309 | 90.4 | 415.87 | 480.31
0.32 | 0.007527 | 91.6 | 423.93 | 492.05
0.33 | 0.007757 | 92.93 | 431.83 | 503.55
0.34 | 0.007956 | 93.95 | 439.31 | 514.79
0.35 | 0.008204 | 95.13 | 446.43 | 525.54
0.36 | 0.008423 | 96.35 | 453.25 | 536.09
0.37 | 0.008658 | 97.47 | 459.8 | 546.45
0.38 | 0.008887 | 98.63 | 466.01 | 556.31
0.39 | 0.009157 | 99.63 | 471.99 | 565.83
0.4 | 0.009414 | 100.78 | 477.68 | 575
0.41 | 0.009695 | 101.98 | 483.18 | 584
0.42 | 0.009953 | 103.06 | 488.39 | 592.6
0.43 | 0.010242 | 104.11 | 493.45 | 600.8
0.44 | 0.01056 | 105.19 | 498.32 | 609
0.45 | 0.010834 | 106.37 | 503 | 616.6
0.46 | 0.011184 | 107.42 | 507.49 | 623.6
0.47 | 0.011558 | 108.61 | 511.86 | 630.7
0.48 | 0.011952 | 109.57 | 516.18 | 637.5
0.49 | 0.012272 | 110.8 | 520.23 | 643.9
0.5 | 0.012706 | 112.06 | 524.24 | 650.1
0.51 | 0.01317 | 113.18 | 528.1 | 655.9
0.52 | 0.013596 | 114.44 | 531.89 | 661.6
0.53 | 0.014087 | 115.51 | 535.5 | 666.7
0.54 | 0.014587 | 116.83 | 539.04 | 672
0.55 | 0.015138 | 118.02 | 542.48 | 676.6
0.56 | 0.01561 | 119.33 | 545.77 | 681.2
0.57 | 0.016255 | 120.54 | 548.98 | 685.6
0.58 | 0.016854 | 121.79 | 552.13 | 689.8
0.59 | 0.017559 | 123.13 | 555.17 | 693.2
0.6 | 0.018073 | 124.43 | 558.17 | 697.1
0.61 | 0.018793 | 125.71 | 560.9 | 700.4
0.62 | 0.019449 | 126.95 | 563.67 | 703.4
0.63 | 0.020152 | 128.37 | 566.37 | 706.4
0.64 | 0.020948 | 129.69 | 568.9 | 709.2
0.65 | 0.021699 | 131.01 | 571.2 | 712.1
0.66 | 0.02251 | 132.5 | 573.6 | 714.1
0.67 | 0.023188 | 133.68 | 575.8 | 716
0.68 | 0.024039 | 135.12 | 578 | 718.4
0.69 | 0.02486 | 136.49 | 580.2 | 720.2
0.7 | 0.0258 | 137.77 | 582.1 | 721.9
0.71 | 0.026607 | 139.19 | 584.4 | 723.3
0.72 | 0.027543 | 140.52 | 586.2 | 724.7
0.73 | 0.028426 | 141.86 | 588 | 726.1
0.74 | 0.029345 | 143.3 | 589.6 | 727.3
0.75 | 0.030321 | 144.67 | 591.4 | 728.5
0.76 | 0.031419 | 145.93 | 593 | 729.2
0.77 | 0.032463 | 147.39 | 594.3 | 730.3
0.78 | 0.033396 | 148.7 | 596.2 | 731.3
0.79 | 0.034461 | 150.11 | 597.4 | 731.9
0.8 | 0.035494 | 151.6 | 599 | 732.9
0.81 | 0.036553 | 152.8 | 600.2 | 733.5
0.82 | 0.037632 | 154.3 | 601.8 | 733.9
0.83 | 0.038903 | 155.74 | 603.1 | 734.9
0.84 | 0.040002 | 157.15 | 604.2 | 735.3
0.85 | 0.040982 | 158.65 | 605.4 | 735.6
0.86 | 0.042412 | 159.88 | 606.7 | 736.3
0.87 | 0.043441 | 161.48 | 607.8 | 736.5
0.88 | 0.044912 | 162.95 | 609 | 737.1
0.89 | 0.046077 | 164.41 | 610.3 | 737.7
0.9 | 0.047381 | 165.86 | 611.3 | 738.1
0.91 | 0.048643 | 167.29 | 612.2 | 738.3
0.92 | 0.04998 | 168.8 | 613.4 | 738.6
0.93 | 0.051273 | 170.34 | 614.6 | 738.8
0.94 | 0.052732 | 171.82 | 615.4 | 739.5
0.95 | 0.054244 | 173.21 | 616.6 | 739.7
0.96 | 0.05545 | 174.75 | 617.6 | 739.9
0.97 | 0.05705 | 176.31 | 618.6 | 740.5
0.98 | 0.05848 | 177.84 | 619.8 | 740.5
0.99 | 0.05981 | 179.38 | 620.7 | 741.1
1 | 0.06148 | 180.75 | 621.8 | 741.1