## I-V Characteristic (mA-mm)
VDS (V) | VGS = -0.300 V | VGS = 0.100 V | VGS = 0.500 V | VGS = 0.900 V
0 | -3.2352e-05 | -0.6079 | -0.9206 | -5.071
0.01 | 0.0008971 | 7.834 | 15.65 | 12.849
0.02 | 0.001584 | 15.556 | 32.153 | 30.813
0.03 | 0.0021014 | 22.79 | 48.639 | 48.403
0.04 | 0.0025012 | 29.493 | 65.02 | 66.59
0.05 | 0.0028196 | 35.566 | 81.41 | 84.02
0.06 | 0.0030718 | 41.068 | 97.74 | 101.78
0.07 | 0.0032837 | 46.059 | 113.52 | 119.28
0.08 | 0.0034739 | 50.427 | 129.45 | 136.53
0.09 | 0.0036495 | 54.346 | 145.06 | 153.66
0.1 | 0.0038078 | 57.57 | 160.35 | 170.52
0.11 | 0.0039469 | 60.65 | 176.03 | 187.9
0.12 | 0.0041053 | 63.4 | 190.88 | 204.39
0.13 | 0.0042492 | 65.84 | 205.54 | 220.76
0.14 | 0.004371 | 67.94 | 219.89 | 237.17
0.15 | 0.0045447 | 69.8 | 234.16 | 253.62
0.16 | 0.0046844 | 71.57 | 248.25 | 269.3
0.17 | 0.0048348 | 73.01 | 261.55 | 285.05
0.18 | 0.0049833 | 74.41 | 274.85 | 300.52
0.19 | 0.0051456 | 75.78 | 288 | 315.89
0.2 | 0.0053204 | 76.92 | 300.7 | 331.03
0.21 | 0.0054823 | 78.12 | 312.76 | 345.69
0.22 | 0.0056536 | 79.2 | 324.75 | 360.2
0.23 | 0.005738 | 80.31 | 336.4 | 374.45
0.24 | 0.00595 | 81.49 | 347.39 | 388.41
0.25 | 0.006107 | 82.55 | 358.35 | 402.37
0.26 | 0.006312 | 83.79 | 368.69 | 415.57
0.27 | 0.006514 | 85.15 | 378.76 | 428.77
0.28 | 0.006707 | 86.45 | 388.22 | 441.86
0.29 | 0.0069 | 87.78 | 397.48 | 454.47
0.3 | 0.007128 | 89.02 | 406.5 | 466.67
0.31 | 0.007348 | 90.24 | 414.97 | 478.9
0.32 | 0.007526 | 91.54 | 423.02 | 490.58
0.33 | 0.007789 | 92.76 | 431.05 | 502.11
0.34 | 0.007991 | 94 | 438.53 | 513.33
0.35 | 0.008249 | 95.19 | 445.61 | 524.12
0.36 | 0.008463 | 96.19 | 452.47 | 534.73
0.37 | 0.008706 | 97.47 | 459.05 | 544.94
0.38 | 0.00896 | 98.63 | 465.3 | 554.65
0.39 | 0.00919 | 99.62 | 471.22 | 564.43
0.4 | 0.009466 | 100.76 | 476.94 | 573.6
0.41 | 0.009759 | 101.88 | 482.42 | 582.3
0.42 | 0.010021 | 103.02 | 487.68 | 591
0.43 | 0.01029 | 104.13 | 492.73 | 599.4
0.44 | 0.010614 | 105.22 | 497.49 | 607.4
0.45 | 0.010924 | 106.15 | 502.22 | 615
0.46 | 0.011234 | 107.4 | 506.77 | 622.6
0.47 | 0.011567 | 108.54 | 511.19 | 629.3
0.48 | 0.011954 | 109.74 | 515.39 | 636.1
0.49 | 0.012394 | 110.88 | 519.43 | 642.5
0.5 | 0.012741 | 111.96 | 523.46 | 648.9
0.51 | 0.013197 | 113.16 | 527.31 | 654.6
0.52 | 0.013665 | 114.4 | 531.09 | 660.3
0.53 | 0.014148 | 115.61 | 534.7 | 665.4
0.54 | 0.014612 | 116.91 | 538.24 | 670.8
0.55 | 0.015186 | 118.01 | 541.69 | 675.6
0.56 | 0.015745 | 119.31 | 544.99 | 680.2
0.57 | 0.016329 | 120.5 | 548.23 | 684.4
0.58 | 0.016904 | 121.9 | 551.29 | 688.6
0.59 | 0.017485 | 123.06 | 554.38 | 692.6
0.6 | 0.018213 | 124.44 | 557.31 | 696
0.61 | 0.018775 | 125.73 | 560.15 | 699.4
0.62 | 0.019572 | 127.02 | 562.94 | 702.8
0.63 | 0.020288 | 128.41 | 565.53 | 705.7
0.64 | 0.021043 | 129.55 | 568.12 | 708.5
0.65 | 0.021835 | 131.01 | 570.3 | 711.1
0.66 | 0.022612 | 132.4 | 572.8 | 713.4
0.67 | 0.023386 | 133.71 | 575 | 715.7
0.68 | 0.024175 | 135.17 | 577.3 | 717.6
0.69 | 0.025133 | 136.37 | 579.1 | 719.4
0.7 | 0.025965 | 137.83 | 581.6 | 721.1
0.71 | 0.026772 | 139.1 | 583.4 | 722.8
0.72 | 0.027686 | 140.48 | 585.4 | 724
0.73 | 0.028644 | 141.8 | 587.4 | 725.5
0.74 | 0.029617 | 143.18 | 588.7 | 726.7
0.75 | 0.030672 | 144.59 | 590.8 | 727.9
0.76 | 0.03165 | 145.97 | 592.2 | 728.8
0.77 | 0.032619 | 147.34 | 594 | 729.7
0.78 | 0.033622 | 148.62 | 595.6 | 730.7
0.79 | 0.034547 | 150.01 | 596.6 | 731.5
0.8 | 0.0358 | 151.44 | 598.2 | 732.3
0.81 | 0.036737 | 152.8 | 599.9 | 732.9
0.82 | 0.038107 | 154.22 | 601 | 733.5
0.83 | 0.038983 | 155.55 | 602.2 | 734.5
0.84 | 0.040255 | 157.01 | 603.6 | 734.9
0.85 | 0.041379 | 158.45 | 604.7 | 735.4
0.86 | 0.042736 | 159.87 | 606 | 736.1
0.87 | 0.043928 | 161.34 | 607.1 | 736.3
0.88 | 0.045224 | 162.8 | 608.2 | 736.7
0.89 | 0.046468 | 164.21 | 609.4 | 737.3
0.9 | 0.047596 | 165.74 | 610.4 | 737.7
0.91 | 0.049113 | 167.24 | 611.8 | 738.1
0.92 | 0.050312 | 168.51 | 612.7 | 738.3
0.93 | 0.051901 | 170.12 | 613.7 | 738.6
0.94 | 0.053103 | 171.56 | 614.6 | 738.9
0.95 | 0.05458 | 173.08 | 616 | 739.1
0.96 | 0.055872 | 174.69 | 616.7 | 739.7
0.97 | 0.05732 | 175.93 | 618.2 | 739.9
0.98 | 0.05902 | 177.53 | 619 | 740.2
0.99 | 0.06032 | 179.08 | 619.9 | 740.5
1 | 0.06167 | 180.58 | 621.2 | 740.9