## I-V Characteristic (mA-mm)
VDS (V) | VGS = -0.300 V | VGS = 0.100 V | VGS = 0.500 V | VGS = 0.900 V
0 | -3.4583e-05 | -0.5557 | -1.0546 | -5.0604
0.01 | 0.0009025 | 7.734 | 15.746 | 13.09
0.02 | 0.0015952 | 15.677 | 32.353 | 30.942
0.03 | 0.0021194 | 22.819 | 48.923 | 48.986
0.04 | 0.0025193 | 29.466 | 65.56 | 66.72
0.05 | 0.0028382 | 35.527 | 81.76 | 84.8
0.06 | 0.003099 | 41.01 | 97.98 | 102.26
0.07 | 0.0033235 | 45.997 | 114.48 | 119.87
0.08 | 0.0035055 | 50.378 | 130.05 | 137.21
0.09 | 0.0036724 | 54.291 | 145.7 | 154.65
0.1 | 0.0038348 | 57.61 | 161.29 | 171.65
0.11 | 0.0039741 | 60.69 | 176.48 | 188.75
0.12 | 0.0041454 | 63.44 | 191.76 | 205.51
0.13 | 0.0042873 | 65.78 | 206.47 | 222.14
0.14 | 0.0044232 | 67.96 | 220.96 | 238.64
0.15 | 0.0045828 | 69.8 | 235.21 | 254.8
0.16 | 0.0047236 | 71.47 | 249.15 | 270.86
0.17 | 0.0048924 | 73.06 | 262.89 | 286.49
0.18 | 0.0050481 | 74.34 | 276.02 | 301.86
0.19 | 0.0052074 | 75.68 | 289.12 | 317.68
0.2 | 0.0053756 | 76.92 | 301.84 | 332.52
0.21 | 0.0055351 | 78.04 | 314.25 | 347.23
0.22 | 0.005677 | 79.13 | 325.99 | 361.92
0.23 | 0.005876 | 80.19 | 337.61 | 376.29
0.24 | 0.00606 | 81.31 | 348.82 | 390.31
0.25 | 0.006257 | 82.58 | 359.41 | 404.03
0.26 | 0.006457 | 83.8 | 369.98 | 417.53
0.27 | 0.00664 | 84.97 | 380.03 | 430.78
0.28 | 0.006841 | 86.34 | 389.5 | 443.8
0.29 | 0.007025 | 87.69 | 398.74 | 456.41
0.3 | 0.007267 | 88.95 | 407.62 | 468.77
0.31 | 0.007482 | 90.38 | 416.31 | 480.8
0.32 | 0.007698 | 91.44 | 424.28 | 492.49
0.33 | 0.007906 | 92.73 | 432.19 | 504.27
0.34 | 0.008147 | 93.96 | 439.69 | 515.28
0.35 | 0.008341 | 95.11 | 446.85 | 526
0.36 | 0.00859 | 96.31 | 453.67 | 536.65
0.37 | 0.008841 | 97.31 | 460.2 | 546.81
0.38 | 0.009099 | 98.47 | 466.37 | 556.8
0.39 | 0.009346 | 99.58 | 472.38 | 566.22
0.4 | 0.00956 | 100.72 | 478.1 | 575.4
0.41 | 0.009893 | 101.76 | 483.54 | 584.4
0.42 | 0.010147 | 102.91 | 488.76 | 593
0.43 | 0.010456 | 103.98 | 493.8 | 601.4
0.44 | 0.010742 | 105.14 | 498.71 | 609.5
0.45 | 0.011048 | 106.29 | 503.34 | 617
0.46 | 0.011403 | 107.31 | 507.82 | 624.3
0.47 | 0.011751 | 108.47 | 512.25 | 631.1
0.48 | 0.012154 | 109.7 | 516.49 | 638.1
0.49 | 0.012577 | 110.68 | 520.56 | 644.4
0.5 | 0.012992 | 112.03 | 524.52 | 650.4
0.51 | 0.013394 | 113.08 | 528.41 | 656.5
0.52 | 0.013879 | 114.36 | 532.2 | 661.7
0.53 | 0.014356 | 115.55 | 535.8 | 667.4
0.54 | 0.014891 | 116.83 | 539.28 | 672.3
0.55 | 0.015423 | 117.95 | 542.72 | 677.2
0.56 | 0.016009 | 119.23 | 546.05 | 681.8
0.57 | 0.016639 | 120.52 | 549.3 | 686
0.58 | 0.017157 | 121.8 | 552.41 | 690.2
0.59 | 0.017866 | 123.06 | 555.36 | 693.9
0.6 | 0.018512 | 124.27 | 558.36 | 697.3
0.61 | 0.019214 | 125.65 | 561.2 | 700.9
0.62 | 0.01993 | 127.01 | 563.91 | 703.7
0.63 | 0.020691 | 128.31 | 566.62 | 706.8
0.64 | 0.021364 | 129.78 | 569.17 | 709.6
0.65 | 0.022237 | 130.94 | 571.5 | 712.3
0.66 | 0.023072 | 132.4 | 573.9 | 714.4
0.67 | 0.023854 | 133.76 | 576.4 | 716.9
0.68 | 0.024696 | 135.09 | 578.3 | 718.8
0.69 | 0.025494 | 136.43 | 580.8 | 720.5
0.7 | 0.026446 | 137.77 | 582.4 | 722.1
0.71 | 0.027313 | 139.12 | 584.4 | 724
0.72 | 0.028342 | 140.56 | 586.4 | 725.3
0.73 | 0.029244 | 141.89 | 588.2 | 726.5
0.74 | 0.030215 | 143.1 | 590.4 | 727.7
0.75 | 0.031089 | 144.61 | 591.7 | 728.9
0.76 | 0.032132 | 145.94 | 593.3 | 729.9
0.77 | 0.033186 | 147.29 | 594.9 | 730.9
0.78 | 0.034277 | 148.81 | 596.2 | 731.9
0.79 | 0.035374 | 150.01 | 597.8 | 732.5
0.8 | 0.036312 | 151.54 | 599.4 | 733.3
0.81 | 0.037481 | 152.94 | 600.7 | 734.1
0.82 | 0.038697 | 154.28 | 602.2 | 734.9
0.83 | 0.03985 | 155.84 | 603.4 | 735.1
0.84 | 0.041006 | 157.13 | 604.4 | 735.8
0.85 | 0.042171 | 158.63 | 605.8 | 736.3
0.86 | 0.043505 | 160.06 | 607.1 | 737
0.87 | 0.044706 | 161.54 | 607.9 | 737.3
0.88 | 0.04588 | 162.91 | 609.4 | 737.9
0.89 | 0.047105 | 164.45 | 610.3 | 738.3
0.9 | 0.048495 | 165.9 | 611.5 | 738.7
0.91 | 0.049862 | 167.4 | 612.6 | 738.8
0.92 | 0.051285 | 168.96 | 613.8 | 739.5
0.93 | 0.052611 | 170.2 | 615 | 739.7
0.94 | 0.05428 | 171.86 | 615.9 | 739.9
0.95 | 0.055553 | 173.38 | 617 | 740.3
0.96 | 0.057 | 174.83 | 618 | 740.9
0.97 | 0.05824 | 176.43 | 619 | 741.1
0.98 | 0.05976 | 177.82 | 619.9 | 741.3
0.99 | 0.06152 | 179.46 | 621.3 | 741.5
1 | 0.06323 | 180.9 | 622.3 | 741.8