## I-V Characteristic (mA-mm)
VDS (V) | VGS = -0.300 V | VGS = 0.100 V | VGS = 0.500 V | VGS = 0.900 V
0 | -4.0213e-05 | -0.542 | -1.0931 | -5.187
0.01 | 0.0009199 | 7.824 | 15.56 | 12.92
0.02 | 0.001633 | 15.612 | 32.434 | 30.798
0.03 | 0.002169 | 22.942 | 48.664 | 48.603
0.04 | 0.0025782 | 29.649 | 65.46 | 66.61
0.05 | 0.0028978 | 35.733 | 81.55 | 84.2
0.06 | 0.0031622 | 41.24 | 97.47 | 101.6
0.07 | 0.0033873 | 46.252 | 113.77 | 119.16
0.08 | 0.0035915 | 50.707 | 129.38 | 136.75
0.09 | 0.0037601 | 54.649 | 145.24 | 153.78
0.1 | 0.0039283 | 57.89 | 160.55 | 170.72
0.11 | 0.0040804 | 61.09 | 175.93 | 187.83
0.12 | 0.004221 | 63.76 | 190.9 | 204.48
0.13 | 0.0043867 | 66.22 | 205.46 | 221.16
0.14 | 0.004529 | 68.41 | 220.15 | 237.34
0.15 | 0.0046862 | 70.25 | 234.4 | 253.64
0.16 | 0.0048366 | 72.01 | 248.11 | 269.56
0.17 | 0.0049909 | 73.53 | 261.75 | 284.95
0.18 | 0.0051507 | 74.88 | 275.23 | 300.7
0.19 | 0.005304 | 76.19 | 288.12 | 315.99
0.2 | 0.0054915 | 77.41 | 300.7 | 330.87
0.21 | 0.0056601 | 78.56 | 313.04 | 345.67
0.22 | 0.005785 | 79.71 | 324.84 | 360.36
0.23 | 0.005968 | 80.85 | 336.5 | 374.64
0.24 | 0.006163 | 81.92 | 347.63 | 388.52
0.25 | 0.006354 | 83.15 | 358.37 | 402.31
0.26 | 0.006555 | 84.33 | 368.75 | 415.8
0.27 | 0.006763 | 85.63 | 378.69 | 429.2
0.28 | 0.00698 | 86.97 | 388.47 | 441.98
0.29 | 0.007197 | 88.18 | 397.68 | 454.61
0.3 | 0.007381 | 89.61 | 406.42 | 466.91
0.31 | 0.007627 | 90.89 | 415.09 | 478.84
0.32 | 0.007845 | 92.08 | 423.28 | 490.83
0.33 | 0.008078 | 93.36 | 431.19 | 502.31
0.34 | 0.0083 | 94.52 | 438.52 | 513.33
0.35 | 0.008552 | 95.63 | 445.73 | 524.13
0.36 | 0.008787 | 96.93 | 452.66 | 534.8
0.37 | 0.009007 | 97.99 | 459.22 | 545.09
0.38 | 0.009266 | 99.08 | 465.37 | 554.9
0.39 | 0.009533 | 100.18 | 471.28 | 564.38
0.4 | 0.009838 | 101.34 | 477.09 | 573.5
0.41 | 0.01005 | 102.48 | 482.59 | 582.3
0.42 | 0.010356 | 103.59 | 487.75 | 591.2
0.43 | 0.010645 | 104.63 | 492.82 | 599.4
0.44 | 0.010967 | 105.74 | 497.8 | 607.6
0.45 | 0.011325 | 106.99 | 502.47 | 615.2
0.46 | 0.011656 | 108.01 | 506.92 | 622.6
0.47 | 0.012037 | 109.21 | 511.26 | 629.7
0.48 | 0.012357 | 110.3 | 515.64 | 636.4
0.49 | 0.012822 | 111.42 | 519.76 | 642.9
0.5 | 0.013255 | 112.6 | 523.74 | 648.9
0.51 | 0.013742 | 113.74 | 527.52 | 654.9
0.52 | 0.014177 | 115.08 | 531.4 | 660.4
0.53 | 0.014645 | 116.14 | 535.07 | 665.7
0.54 | 0.015169 | 117.47 | 538.6 | 670.7
0.55 | 0.015719 | 118.72 | 541.99 | 675.8
0.56 | 0.016325 | 120.01 | 545.33 | 680.2
0.57 | 0.016979 | 121.11 | 548.61 | 684.6
0.58 | 0.017648 | 122.54 | 551.74 | 688.8
0.59 | 0.018218 | 123.78 | 554.69 | 692.6
0.6 | 0.018966 | 125.17 | 557.74 | 696.2
0.61 | 0.019651 | 126.51 | 560.52 | 699.7
0.62 | 0.020469 | 127.63 | 563.35 | 703
0.63 | 0.021159 | 129.05 | 565.98 | 706
0.64 | 0.02195 | 130.5 | 568.62 | 708.6
0.65 | 0.022777 | 131.76 | 570.8 | 711.2
0.66 | 0.023485 | 133.18 | 573.5 | 713.3
0.67 | 0.024406 | 134.48 | 575.4 | 715.7
0.68 | 0.02534 | 135.83 | 578 | 717.7
0.69 | 0.026214 | 137.19 | 580 | 719.6
0.7 | 0.027048 | 138.67 | 581.9 | 721.2
0.71 | 0.028007 | 139.87 | 584 | 722.8
0.72 | 0.028938 | 141.24 | 585.8 | 724.5
0.73 | 0.029996 | 142.66 | 588 | 725.5
0.74 | 0.031025 | 144.08 | 589.4 | 726.9
0.75 | 0.031986 | 145.47 | 591.2 | 727.9
0.76 | 0.033096 | 146.65 | 592.8 | 729
0.77 | 0.033964 | 148.23 | 594.5 | 729.9
0.78 | 0.035122 | 149.55 | 595.8 | 730.9
0.79 | 0.036225 | 150.92 | 597.6 | 731.5
0.8 | 0.037418 | 152.42 | 598.8 | 732.3
0.81 | 0.038475 | 153.61 | 600.3 | 733.1
0.82 | 0.039824 | 155.21 | 601.6 | 734.1
0.83 | 0.04098 | 156.55 | 603.1 | 734.3
0.84 | 0.042319 | 157.99 | 604.2 | 735.1
0.85 | 0.043477 | 159.38 | 605.4 | 735.5
0.86 | 0.044795 | 160.88 | 606.5 | 736.1
0.87 | 0.046047 | 162.3 | 607.8 | 736.5
0.88 | 0.04721 | 163.73 | 609 | 737
0.89 | 0.048811 | 165.18 | 610.1 | 737.5
0.9 | 0.050001 | 166.58 | 611.1 | 738.1
0.91 | 0.051521 | 168.16 | 612.2 | 738.3
0.92 | 0.052748 | 169.72 | 613.5 | 738.6
0.93 | 0.054187 | 171.2 | 614.4 | 738.7
0.94 | 0.055781 | 172.78 | 615.4 | 739.3
0.95 | 0.05748 | 174.11 | 616.6 | 739.5
0.96 | 0.0587 | 175.64 | 617.6 | 739.9
0.97 | 0.06027 | 177.16 | 618.6 | 740.2
0.98 | 0.06192 | 178.71 | 619.6 | 740.5
0.99 | 0.06326 | 180.3 | 620.7 | 740.7
1 | 0.06517 | 181.68 | 621.8 | 741.1