## I-V Characteristic (mA-mm)
VDS (V) | VGS = -0.300 V | VGS = 0.100 V | VGS = 0.500 V | VGS = 0.900 V
0 | -3.8449e-05 | -0.5347 | -1.1199 | -5.409
0.01 | 0.0009395 | 7.784 | 15.696 | 12.805
0.02 | 0.0016616 | 15.732 | 31.96 | 30.409
0.03 | 0.0022048 | 22.93 | 48.422 | 48.18
0.04 | 0.0026295 | 29.685 | 64.92 | 66.08
0.05 | 0.0029542 | 35.82 | 81.07 | 83.58
0.06 | 0.0032234 | 41.424 | 97.27 | 101.24
0.07 | 0.0034542 | 46.458 | 113.09 | 118.51
0.08 | 0.0036501 | 50.9 | 128.93 | 135.89
0.09 | 0.0038306 | 54.879 | 144.52 | 153
0.1 | 0.003984 | 58.16 | 159.8 | 169.88
0.11 | 0.0041483 | 61.37 | 175.01 | 186.81
0.12 | 0.0042983 | 64.13 | 190.21 | 203.7
0.13 | 0.0044288 | 66.54 | 204.83 | 220.07
0.14 | 0.0046073 | 68.71 | 219.11 | 236.23
0.15 | 0.0047502 | 70.67 | 233.38 | 252.39
0.16 | 0.0049187 | 72.37 | 247.27 | 268.32
0.17 | 0.0050602 | 73.93 | 260.92 | 284.13
0.18 | 0.0052233 | 75.24 | 274.05 | 299.32
0.19 | 0.0053859 | 76.64 | 287.09 | 314.68
0.2 | 0.0055477 | 77.8 | 299.76 | 329.75
0.21 | 0.005692 | 78.95 | 311.8 | 344.2
0.22 | 0.005903 | 80.15 | 323.84 | 358.95
0.23 | 0.006078 | 81.17 | 335.4 | 373.17
0.24 | 0.00627 | 82.34 | 346.48 | 387.11
0.25 | 0.006478 | 83.54 | 357.27 | 400.76
0.26 | 0.006668 | 84.7 | 367.73 | 414.28
0.27 | 0.006861 | 86.01 | 377.83 | 427.6
0.28 | 0.007042 | 87.29 | 387.36 | 440.4
0.29 | 0.007276 | 88.65 | 396.63 | 452.96
0.3 | 0.00749 | 89.91 | 405.61 | 465.31
0.31 | 0.007717 | 91.22 | 414.23 | 477.55
0.32 | 0.007935 | 92.36 | 422.31 | 489.1
0.33 | 0.008164 | 93.69 | 430.2 | 500.67
0.34 | 0.00839 | 94.87 | 437.77 | 511.83
0.35 | 0.008602 | 96.04 | 444.91 | 522.47
0.36 | 0.00885 | 97.21 | 451.83 | 533.26
0.37 | 0.009119 | 98.23 | 458.35 | 543.35
0.38 | 0.009345 | 99.43 | 464.57 | 553.31
0.39 | 0.00959 | 100.52 | 470.6 | 562.85
0.4 | 0.009889 | 101.6 | 476.33 | 572.1
0.41 | 0.010155 | 102.76 | 481.8 | 581.2
0.42 | 0.01045 | 103.72 | 487.06 | 589.4
0.43 | 0.010755 | 104.98 | 492.11 | 598
0.44 | 0.011086 | 106.04 | 496.96 | 605.8
0.45 | 0.011421 | 107.17 | 501.61 | 613.5
0.46 | 0.011722 | 108.21 | 506.13 | 620.7
0.47 | 0.01209 | 109.41 | 510.53 | 628.1
0.48 | 0.012496 | 110.52 | 514.74 | 634.8
0.49 | 0.012907 | 111.66 | 518.88 | 640.9
0.5 | 0.013288 | 112.91 | 522.81 | 647.3
0.51 | 0.013763 | 113.92 | 526.7 | 653.3
0.52 | 0.01423 | 115.18 | 530.46 | 659.1
0.53 | 0.014736 | 116.47 | 534.09 | 664.5
0.54 | 0.015316 | 117.65 | 537.61 | 669.4
0.55 | 0.015885 | 118.89 | 540.99 | 674.3
0.56 | 0.016437 | 120.12 | 544.42 | 678.8
0.57 | 0.017021 | 121.46 | 547.62 | 683.4
0.58 | 0.01773 | 122.7 | 550.72 | 687.3
0.59 | 0.018408 | 123.98 | 553.67 | 691.2
0.6 | 0.019127 | 125.3 | 556.66 | 695
0.61 | 0.019744 | 126.58 | 559.45 | 698.4
0.62 | 0.020492 | 127.91 | 562.23 | 701.6
0.63 | 0.021227 | 129.2 | 564.86 | 704.6
0.64 | 0.02196 | 130.64 | 567.38 | 707.4
0.65 | 0.022752 | 131.8 | 569.84 | 710
0.66 | 0.023599 | 133.24 | 572 | 712.4
0.67 | 0.024461 | 134.64 | 574.4 | 714.6
0.68 | 0.025212 | 135.91 | 576.6 | 716.5
0.69 | 0.026246 | 137.41 | 578.7 | 718.4
0.7 | 0.02705 | 138.59 | 580.8 | 720.4
0.71 | 0.028062 | 140.03 | 582.8 | 721.8
0.72 | 0.028943 | 141.44 | 584.8 | 723.4
0.73 | 0.029902 | 142.72 | 586.4 | 724.9
0.74 | 0.030809 | 144.1 | 588.2 | 725.9
0.75 | 0.03183 | 145.5 | 590.1 | 727.1
0.76 | 0.032913 | 146.82 | 591.4 | 728.3
0.77 | 0.034158 | 148.21 | 593 | 728.9
0.78 | 0.035062 | 149.58 | 594.3 | 730.1
0.79 | 0.035994 | 150.78 | 596.2 | 731.1
0.8 | 0.037367 | 152.32 | 597.6 | 731.5
0.81 | 0.038318 | 153.68 | 599 | 732.4
0.82 | 0.039556 | 155.09 | 600.3 | 733.3
0.83 | 0.040622 | 156.65 | 601.4 | 733.8
0.84 | 0.042131 | 157.87 | 602.8 | 734.3
0.85 | 0.043267 | 159.39 | 603.8 | 734.9
0.86 | 0.044406 | 160.79 | 605 | 735.4
0.87 | 0.045767 | 162.23 | 606.6 | 736.1
0.88 | 0.047093 | 163.75 | 607.6 | 736.3
0.89 | 0.048301 | 165.08 | 608.6 | 736.7
0.9 | 0.049523 | 166.63 | 609.8 | 737.3
0.91 | 0.051112 | 168.08 | 610.7 | 737.7
0.92 | 0.052468 | 169.62 | 612 | 737.9
0.93 | 0.053918 | 170.98 | 613.1 | 738.6
0.94 | 0.055293 | 172.52 | 614 | 738.7
0.95 | 0.056997 | 174.13 | 615 | 738.8
0.96 | 0.05822 | 175.57 | 616.3 | 739.5
0.97 | 0.05972 | 177.17 | 617.2 | 739.9
0.98 | 0.06132 | 178.5 | 618.3 | 739.9
0.99 | 0.06307 | 180.06 | 619.2 | 740.5
1 | 0.06471 | 181.56 | 620.2 | 740.7