## I-V Characteristic (mA-mm)
VDS (V) | VGS = -0.300 V | VGS = 0.100 V | VGS = 0.500 V | VGS = 0.900 V
0 | -3.2681e-05 | -0.5325 | -1.0971 | -5.211
0.01 | 0.0008648 | 7.786 | 15.576 | 12.782
0.02 | 0.0015294 | 15.52 | 32.516 | 31.079
0.03 | 0.0020245 | 22.761 | 48.866 | 48.829
0.04 | 0.0024083 | 29.44 | 65.58 | 66.86
0.05 | 0.0027113 | 35.468 | 81.8 | 84.51
0.06 | 0.0029554 | 40.919 | 98.03 | 102.18
0.07 | 0.0031616 | 45.861 | 114.2 | 119.71
0.08 | 0.0033417 | 50.248 | 129.73 | 136.95
0.09 | 0.0034946 | 54.142 | 145.8 | 154.7
0.1 | 0.0036487 | 57.36 | 161.14 | 171.53
0.11 | 0.0037907 | 60.49 | 176.44 | 188.5
0.12 | 0.0039224 | 63.18 | 191.51 | 205.46
0.13 | 0.0040715 | 65.54 | 206.41 | 221.98
0.14 | 0.0041997 | 67.59 | 220.83 | 238.33
0.15 | 0.0043554 | 69.46 | 235.06 | 254.63
0.16 | 0.0044856 | 71.17 | 248.98 | 270.65
0.17 | 0.0046294 | 72.65 | 262.65 | 286.37
0.18 | 0.0047684 | 74.05 | 275.99 | 301.95
0.19 | 0.0049004 | 75.16 | 288.93 | 317.4
0.2 | 0.0050698 | 76.42 | 301.62 | 332.52
0.21 | 0.0052327 | 77.57 | 313.81 | 347.14
0.22 | 0.0053871 | 78.56 | 325.57 | 361.76
0.23 | 0.0055396 | 79.72 | 337.54 | 376.51
0.24 | 0.00567 | 80.79 | 348.5 | 390.22
0.25 | 0.005858 | 81.92 | 359.07 | 403.95
0.26 | 0.006034 | 83.2 | 369.62 | 417.61
0.27 | 0.006206 | 84.47 | 379.56 | 430.78
0.28 | 0.006409 | 85.63 | 389.14 | 443.76
0.29 | 0.006598 | 87.03 | 398.37 | 456.41
0.3 | 0.006793 | 88.3 | 407.23 | 468.76
0.31 | 0.006981 | 89.5 | 415.77 | 480.86
0.32 | 0.007191 | 90.86 | 423.82 | 492.55
0.33 | 0.007409 | 91.89 | 431.74 | 504.27
0.34 | 0.007591 | 93.16 | 439.23 | 515.42
0.35 | 0.007847 | 94.3 | 446.27 | 526.14
0.36 | 0.00806 | 95.39 | 453.08 | 536.68
0.37 | 0.008287 | 96.63 | 459.64 | 547.16
0.38 | 0.008474 | 97.68 | 465.83 | 556.93
0.39 | 0.008724 | 98.85 | 471.74 | 566.38
0.4 | 0.008949 | 99.93 | 477.43 | 575.5
0.41 | 0.009215 | 101.01 | 482.86 | 584.8
0.42 | 0.009475 | 102.11 | 488.08 | 593
0.43 | 0.009742 | 103.24 | 493.08 | 601.4
0.44 | 0.010064 | 104.3 | 497.91 | 609.4
0.45 | 0.010308 | 105.37 | 502.64 | 617
0.46 | 0.010629 | 106.53 | 507.11 | 624.2
0.47 | 0.010963 | 107.49 | 511.45 | 631.3
0.48 | 0.011341 | 108.78 | 515.62 | 638.3
0.49 | 0.011668 | 109.86 | 519.76 | 644.4
0.5 | 0.012064 | 111.02 | 523.7 | 650.5
0.51 | 0.012437 | 112.3 | 527.51 | 656.5
0.52 | 0.012868 | 113.33 | 531.27 | 662.1
0.53 | 0.013331 | 114.57 | 534.94 | 667.3
0.54 | 0.013815 | 115.91 | 538.44 | 672.5
0.55 | 0.014295 | 116.98 | 541.89 | 677
0.56 | 0.014775 | 118.25 | 545.09 | 681.6
0.57 | 0.01535 | 119.43 | 548.36 | 686.2
0.58 | 0.015904 | 120.78 | 551.47 | 690.2
0.59 | 0.016596 | 122.17 | 554.53 | 694
0.6 | 0.017194 | 123.39 | 557.4 | 697.3
0.61 | 0.017829 | 124.49 | 560.2 | 700.8
0.62 | 0.018449 | 125.95 | 562.92 | 704.1
0.63 | 0.01908 | 127.23 | 565.63 | 707
0.64 | 0.019807 | 128.61 | 568.13 | 709.6
0.65 | 0.0206 | 130.01 | 570.4 | 712.3
0.66 | 0.021301 | 131.15 | 572.7 | 714.5
0.67 | 0.021987 | 132.56 | 575 | 716.6
0.68 | 0.022811 | 133.94 | 577.3 | 718.4
0.69 | 0.023615 | 135.27 | 579.1 | 720.4
0.7 | 0.024483 | 136.71 | 581.4 | 722.2
0.71 | 0.025231 | 137.87 | 583.4 | 723.4
0.72 | 0.02611 | 139.27 | 585.3 | 724.9
0.73 | 0.026951 | 140.66 | 587 | 726.5
0.74 | 0.027761 | 142 | 588.8 | 727.5
0.75 | 0.028759 | 143.28 | 590.6 | 728.4
0.76 | 0.029634 | 144.67 | 592.4 | 729.5
0.77 | 0.030668 | 146.01 | 593.8 | 730.6
0.78 | 0.03163 | 147.45 | 595.1 | 731.5
0.79 | 0.032551 | 148.81 | 596.8 | 731.9
0.8 | 0.033639 | 150.05 | 598.2 | 733
0.81 | 0.034613 | 151.61 | 599.4 | 733.5
0.82 | 0.035745 | 152.91 | 600.6 | 734.5
0.83 | 0.036823 | 154.37 | 602 | 734.9
0.84 | 0.037866 | 155.83 | 603.5 | 735.4
0.85 | 0.038799 | 157.09 | 604.6 | 735.6
0.86 | 0.040107 | 158.69 | 605.7 | 736.5
0.87 | 0.041196 | 160.03 | 607.1 | 736.7
0.88 | 0.042484 | 161.5 | 607.9 | 737.3
0.89 | 0.043487 | 162.9 | 609 | 737.7
0.9 | 0.044795 | 164.37 | 610.3 | 738.1
0.91 | 0.046073 | 165.83 | 611.1 | 738.3
0.92 | 0.047265 | 167.35 | 612.3 | 738.6
0.93 | 0.048679 | 168.84 | 613.5 | 738.8
0.94 | 0.049849 | 170.18 | 614.6 | 739.3
0.95 | 0.051352 | 171.74 | 615.6 | 739.7
0.96 | 0.052327 | 173.28 | 616.6 | 739.9
0.97 | 0.053938 | 174.79 | 617.5 | 740.3
0.98 | 0.055438 | 176.38 | 618.8 | 740.7
0.99 | 0.056735 | 177.64 | 619.8 | 740.7
1 | 0.05815 | 179.26 | 620.6 | 740.9