## I-V Characteristic (mA-mm)
VDS (V) | VGS = -0.300 V | VGS = 0.100 V | VGS = 0.500 V | VGS = 0.900 V
0 | -4.0676e-05 | -0.5334 | -1.0575 | -5.213
0.01 | 0.0009233 | 7.878 | 15.682 | 13.021
0.02 | 0.0016384 | 15.717 | 32.36 | 30.893
0.03 | 0.002173 | 22.892 | 49.143 | 48.974
0.04 | 0.0025853 | 29.744 | 65.49 | 66.74
0.05 | 0.0029113 | 35.804 | 81.98 | 84.83
0.06 | 0.0031782 | 41.31 | 98.25 | 102.38
0.07 | 0.0034032 | 46.34 | 114.37 | 119.99
0.08 | 0.003597 | 50.785 | 130.21 | 137.33
0.09 | 0.0037636 | 54.723 | 146 | 154.76
0.1 | 0.0039312 | 57.97 | 161.62 | 171.92
0.11 | 0.0040911 | 61.13 | 176.84 | 188.93
0.12 | 0.0042284 | 63.84 | 192 | 205.7
0.13 | 0.0043965 | 66.26 | 206.81 | 222.4
0.14 | 0.0045459 | 68.47 | 221.12 | 238.91
0.15 | 0.0047077 | 70.33 | 235.74 | 255.04
0.16 | 0.0048499 | 72.01 | 249.65 | 271.08
0.17 | 0.0050151 | 73.61 | 263.13 | 286.88
0.18 | 0.0051769 | 74.93 | 276.41 | 302.1
0.19 | 0.0053268 | 76.27 | 289.5 | 317.92
0.2 | 0.0055106 | 77.39 | 302.3 | 332.93
0.21 | 0.0056748 | 78.56 | 314.45 | 347.59
0.22 | 0.005765 | 79.7 | 326.33 | 362.15
0.23 | 0.005951 | 80.85 | 338.05 | 376.57
0.24 | 0.006156 | 82.1 | 349.18 | 390.67
0.25 | 0.006363 | 83.15 | 359.86 | 404.31
0.26 | 0.006558 | 84.44 | 370.29 | 417.73
0.27 | 0.006749 | 85.77 | 380.35 | 431.1
0.28 | 0.006964 | 87.05 | 389.9 | 444.01
0.29 | 0.007178 | 88.35 | 399.18 | 456.6
0.3 | 0.00738 | 89.65 | 408.04 | 469
0.31 | 0.007607 | 90.88 | 416.52 | 481.05
0.32 | 0.007826 | 92.17 | 424.65 | 492.66
0.33 | 0.008054 | 93.4 | 432.51 | 504.41
0.34 | 0.008252 | 94.51 | 440.06 | 515.42
0.35 | 0.008512 | 95.67 | 447.04 | 526.18
0.36 | 0.008759 | 96.83 | 453.93 | 536.72
0.37 | 0.009022 | 98.02 | 460.41 | 546.82
0.38 | 0.009264 | 99.19 | 466.67 | 556.88
0.39 | 0.009531 | 100.13 | 472.56 | 566.22
0.4 | 0.009805 | 101.4 | 478.3 | 575.2
0.41 | 0.010053 | 102.46 | 483.68 | 584.2
0.42 | 0.010388 | 103.59 | 488.94 | 593
0.43 | 0.010703 | 104.71 | 493.93 | 601.2
0.44 | 0.011012 | 105.71 | 498.78 | 609
0.45 | 0.011325 | 106.89 | 503.46 | 616.6
0.46 | 0.01167 | 108.05 | 507.96 | 623.9
0.47 | 0.012032 | 109.15 | 512.37 | 630.9
0.48 | 0.012394 | 110.24 | 516.51 | 637.5
0.49 | 0.012805 | 111.4 | 520.6 | 643.9
0.5 | 0.013272 | 112.6 | 524.59 | 650.1
0.51 | 0.013688 | 113.77 | 528.41 | 655.7
0.52 | 0.014123 | 114.97 | 532.15 | 661.4
0.53 | 0.014651 | 116.02 | 535.8 | 667
0.54 | 0.015152 | 117.37 | 539.26 | 671.8
0.55 | 0.015758 | 118.58 | 542.71 | 676.3
0.56 | 0.01632 | 119.89 | 546.03 | 680.9
0.57 | 0.016932 | 121.2 | 549.22 | 685.2
0.58 | 0.017577 | 122.38 | 552.31 | 689.5
0.59 | 0.018193 | 123.67 | 555.33 | 693.2
0.6 | 0.018891 | 124.99 | 558.25 | 696.5
0.61 | 0.019594 | 126.29 | 561.16 | 700
0.62 | 0.020406 | 127.63 | 563.74 | 703.2
0.63 | 0.021098 | 128.9 | 566.49 | 706.1
0.64 | 0.021894 | 130.26 | 569.07 | 708.9
0.65 | 0.022706 | 131.65 | 571.4 | 711.6
0.66 | 0.023622 | 132.96 | 573.8 | 713.7
0.67 | 0.024371 | 134.29 | 575.8 | 716
0.68 | 0.025294 | 135.64 | 578.2 | 717.8
0.69 | 0.02611 | 137.03 | 580.2 | 719.6
0.7 | 0.026976 | 138.45 | 582.4 | 721.4
0.71 | 0.027945 | 139.83 | 584.4 | 723
0.72 | 0.028847 | 141.02 | 586.2 | 724.3
0.73 | 0.029964 | 142.51 | 588 | 725.8
0.74 | 0.030747 | 143.82 | 589.8 | 726.9
0.75 | 0.031817 | 145.18 | 591.4 | 727.9
0.76 | 0.032808 | 146.61 | 593 | 729
0.77 | 0.033952 | 147.89 | 594.6 | 729.9
0.78 | 0.034952 | 149.34 | 596.2 | 730.9
0.79 | 0.035976 | 150.74 | 597.6 | 731.6
0.8 | 0.037217 | 152.18 | 599 | 732.5
0.81 | 0.038213 | 153.48 | 600.5 | 733.1
0.82 | 0.039469 | 154.89 | 601.5 | 733.7
0.83 | 0.040687 | 156.35 | 603 | 734.5
0.84 | 0.041977 | 157.77 | 604.3 | 734.9
0.85 | 0.043087 | 159.28 | 605.4 | 735.4
0.86 | 0.044415 | 160.53 | 606.6 | 735.6
0.87 | 0.045628 | 162.1 | 607.6 | 736.3
0.88 | 0.047001 | 163.59 | 608.9 | 736.7
0.89 | 0.048275 | 165.03 | 610.3 | 737.3
0.9 | 0.049589 | 166.61 | 611.1 | 737.9
0.91 | 0.05103 | 167.88 | 612.4 | 738.1
0.92 | 0.052163 | 169.44 | 613.5 | 738.3
0.93 | 0.053953 | 170.98 | 614.5 | 738.6
0.94 | 0.055306 | 172.45 | 615.4 | 738.8
0.95 | 0.056903 | 173.91 | 616.6 | 739.3
0.96 | 0.05812 | 175.45 | 617.7 | 739.5
0.97 | 0.05966 | 176.95 | 618.6 | 739.9
0.98 | 0.06113 | 178.51 | 619.8 | 740.5
0.99 | 0.06272 | 180.02 | 620.7 | 740.5
1 | 0.06431 | 181.38 | 621.8 | 741.1