## I-V Characteristic (mA-mm)
VDS (V) | VGS = -0.300 V | VGS = 0.100 V | VGS = 0.500 V | VGS = 0.900 V
0 | -3.8653e-05 | -0.5355 | -1.1784 | -5.1071
0.01 | 0.0009012 | 7.76 | 15.748 | 12.995
0.02 | 0.0015954 | 15.674 | 32.386 | 30.919
0.03 | 0.0021172 | 22.851 | 48.906 | 49.026
0.04 | 0.0025229 | 29.546 | 65.46 | 66.86
0.05 | 0.0028375 | 35.612 | 81.86 | 84.88
0.06 | 0.0030886 | 41.162 | 98.05 | 102.24
0.07 | 0.003315 | 46.135 | 114.32 | 119.95
0.08 | 0.0034974 | 50.52 | 130.21 | 137.43
0.09 | 0.0036695 | 54.455 | 145.91 | 154.6
0.1 | 0.0038277 | 57.64 | 161.26 | 171.8
0.11 | 0.0039781 | 60.79 | 176.75 | 189.02
0.12 | 0.0041266 | 63.55 | 192.1 | 205.73
0.13 | 0.0042579 | 65.94 | 206.65 | 222.15
0.14 | 0.0044098 | 68.11 | 221.05 | 238.89
0.15 | 0.0045554 | 70.03 | 235.51 | 255.11
0.16 | 0.0047047 | 71.65 | 249.36 | 271.03
0.17 | 0.0048702 | 73.22 | 263.03 | 286.77
0.18 | 0.0050273 | 74.5 | 276.24 | 302.23
0.19 | 0.0051869 | 75.82 | 289.4 | 317.96
0.2 | 0.0053376 | 76.96 | 301.99 | 332.76
0.21 | 0.0055098 | 78.12 | 314.35 | 347.67
0.22 | 0.0056899 | 79.3 | 326.29 | 362.24
0.23 | 0.005764 | 80.29 | 337.93 | 376.49
0.24 | 0.005961 | 81.53 | 348.91 | 390.67
0.25 | 0.006148 | 82.75 | 359.77 | 404.45
0.26 | 0.006344 | 83.9 | 370.3 | 417.9
0.27 | 0.006526 | 85.24 | 380.2 | 431.07
0.28 | 0.006748 | 86.51 | 389.79 | 444.25
0.29 | 0.006961 | 87.82 | 399.08 | 456.87
0.3 | 0.007174 | 89.18 | 407.9 | 469.13
0.31 | 0.007352 | 90.4 | 416.5 | 481.26
0.32 | 0.007577 | 91.6 | 424.63 | 493.09
0.33 | 0.007804 | 92.82 | 432.51 | 504.79
0.34 | 0.008034 | 94.03 | 439.94 | 515.66
0.35 | 0.008242 | 95.13 | 447 | 526.46
0.36 | 0.008478 | 96.47 | 453.96 | 537.23
0.37 | 0.008741 | 97.47 | 460.52 | 547.31
0.38 | 0.008945 | 98.59 | 466.68 | 557.28
0.39 | 0.009233 | 99.73 | 472.57 | 566.7
0.4 | 0.009504 | 100.82 | 478.35 | 575.8
0.41 | 0.009803 | 101.91 | 483.86 | 584.8
0.42 | 0.010048 | 102.95 | 489.04 | 593.6
0.43 | 0.010327 | 104.17 | 494.05 | 601.9
0.44 | 0.010635 | 105.25 | 498.97 | 609.9
0.45 | 0.010968 | 106.43 | 503.62 | 617.3
0.46 | 0.011276 | 107.41 | 508.11 | 624.7
0.47 | 0.01163 | 108.65 | 512.48 | 631.9
0.48 | 0.012005 | 109.89 | 516.71 | 638.7
0.49 | 0.012354 | 110.94 | 520.86 | 644.9
0.5 | 0.012819 | 112.18 | 524.78 | 651
0.51 | 0.013231 | 113.13 | 528.64 | 656.9
0.52 | 0.013714 | 114.4 | 532.41 | 662.2
0.53 | 0.01412 | 115.67 | 536.06 | 667.7
0.54 | 0.014668 | 116.87 | 539.57 | 672.9
0.55 | 0.015225 | 118.19 | 542.96 | 677.6
0.56 | 0.015767 | 119.33 | 546.3 | 682.2
0.57 | 0.016376 | 120.65 | 549.54 | 686.6
0.58 | 0.016996 | 121.94 | 552.7 | 690.4
0.59 | 0.017679 | 123.3 | 555.59 | 694.1
0.6 | 0.018197 | 124.46 | 558.6 | 698
0.61 | 0.018954 | 125.85 | 561.43 | 701.3
0.62 | 0.019636 | 127.11 | 564.24 | 704.4
0.63 | 0.020413 | 128.54 | 566.89 | 707.5
0.64 | 0.021158 | 129.77 | 569.39 | 710.1
0.65 | 0.021901 | 131 | 572 | 712.8
0.66 | 0.02267 | 132.45 | 573.9 | 715
0.67 | 0.023404 | 133.84 | 576.2 | 717.2
0.68 | 0.024308 | 135.16 | 578.6 | 719.2
0.69 | 0.025174 | 136.6 | 580.6 | 721
0.7 | 0.02606 | 137.76 | 583 | 722.6
0.71 | 0.026894 | 139.26 | 584.8 | 724.5
0.72 | 0.027877 | 140.68 | 586.6 | 725.5
0.73 | 0.028769 | 141.98 | 588.5 | 727.1
0.74 | 0.029698 | 143.39 | 590.4 | 728.3
0.75 | 0.030673 | 144.65 | 591.8 | 729.5
0.76 | 0.031717 | 146.09 | 593.4 | 730.3
0.77 | 0.032727 | 147.53 | 595 | 731.5
0.78 | 0.033578 | 148.83 | 596.6 | 732.3
0.79 | 0.034829 | 150.12 | 598.2 | 733
0.8 | 0.035869 | 151.56 | 599.4 | 733.8
0.81 | 0.036994 | 153 | 600.7 | 734.9
0.82 | 0.038072 | 154.4 | 602.2 | 735.1
0.83 | 0.039216 | 155.9 | 603.4 | 735.6
0.84 | 0.040331 | 157.19 | 604.6 | 736.3
0.85 | 0.041532 | 158.63 | 605.8 | 736.7
0.86 | 0.042781 | 160.18 | 607.2 | 737.5
0.87 | 0.044083 | 161.6 | 608.4 | 737.7
0.88 | 0.045318 | 163.08 | 609.5 | 738.3
0.89 | 0.046432 | 164.49 | 610.6 | 738.7
0.9 | 0.047841 | 165.93 | 611.7 | 738.8
0.91 | 0.04925 | 167.54 | 612.9 | 739.7
0.92 | 0.050667 | 169.03 | 613.8 | 739.9
0.93 | 0.052013 | 170.4 | 614.8 | 740.2
0.94 | 0.053304 | 171.97 | 616 | 740.5
0.95 | 0.054755 | 173.47 | 617 | 740.9
0.96 | 0.056059 | 174.93 | 618.2 | 741.1
0.97 | 0.05734 | 176.57 | 619.1 | 741.5
0.98 | 0.05918 | 177.88 | 620.2 | 741.8
0.99 | 0.06052 | 179.44 | 621.4 | 741.8
1 | 0.06217 | 180.99 | 622.3 | 742.1