## I-V Characteristic (mA-mm)
VDS (V) | VGS = -0.300 V | VGS = 0.100 V | VGS = 0.500 V | VGS = 0.900 V
0 | -4.0754e-05 | -0.53625 | -1.1663 | -5.1304
0.01 | 0.0009676 | 7.838 | 15.689 | 12.889
0.02 | 0.0017115 | 15.756 | 32.253 | 31.008
0.03 | 0.0022712 | 23.005 | 48.671 | 48.696
0.04 | 0.0027073 | 29.788 | 65.2 | 66.63
0.05 | 0.0030535 | 35.903 | 81.43 | 84.38
0.06 | 0.0033211 | 41.491 | 97.72 | 101.86
0.07 | 0.0035622 | 46.555 | 113.94 | 119.39
0.08 | 0.0037667 | 50.988 | 129.56 | 136.79
0.09 | 0.0039553 | 54.969 | 145.23 | 154.09
0.1 | 0.0041283 | 58.28 | 160.72 | 170.97
0.11 | 0.0042799 | 61.41 | 175.93 | 188.09
0.12 | 0.0044475 | 64.19 | 191.2 | 204.82
0.13 | 0.004607 | 66.63 | 205.86 | 221.13
0.14 | 0.004754 | 68.83 | 220.17 | 237.75
0.15 | 0.0049357 | 70.83 | 234.48 | 253.94
0.16 | 0.0050997 | 72.47 | 248.33 | 269.65
0.17 | 0.0052762 | 74.09 | 262.11 | 285.39
0.18 | 0.0054341 | 75.44 | 275.1 | 300.77
0.19 | 0.0056186 | 76.8 | 288.24 | 316.29
0.2 | 0.005713 | 78.06 | 300.95 | 331.17
0.21 | 0.005921 | 79.16 | 313.21 | 345.87
0.22 | 0.006107 | 80.35 | 325.02 | 360.43
0.23 | 0.006314 | 81.44 | 336.65 | 374.89
0.24 | 0.006506 | 82.59 | 347.79 | 388.73
0.25 | 0.006711 | 83.86 | 358.45 | 402.49
0.26 | 0.006927 | 85.17 | 368.93 | 415.84
0.27 | 0.007138 | 86.33 | 379.01 | 429.1
0.28 | 0.00737 | 87.77 | 388.45 | 442.18
0.29 | 0.007559 | 89.04 | 397.73 | 454.62
0.3 | 0.00781 | 90.42 | 406.52 | 466.81
0.31 | 0.008041 | 91.69 | 415.25 | 478.95
0.32 | 0.008265 | 92.86 | 423.22 | 490.49
0.33 | 0.008478 | 94.17 | 431.11 | 502.24
0.34 | 0.008753 | 95.39 | 438.62 | 513.12
0.35 | 0.009013 | 96.61 | 445.71 | 523.87
0.36 | 0.009246 | 97.87 | 452.56 | 534.45
0.37 | 0.009556 | 98.76 | 459.06 | 544.69
0.38 | 0.009826 | 100.03 | 465.3 | 554.43
0.39 | 0.010096 | 101.17 | 471.26 | 563.92
0.4 | 0.010356 | 102.31 | 476.99 | 573.4
0.41 | 0.010662 | 103.42 | 482.41 | 582.1
0.42 | 0.010951 | 104.46 | 487.68 | 590.8
0.43 | 0.011322 | 105.67 | 492.77 | 599
0.44 | 0.011633 | 106.8 | 497.63 | 607.1
0.45 | 0.011981 | 107.94 | 502.29 | 614.3
0.46 | 0.012335 | 108.97 | 506.82 | 621.7
0.47 | 0.012695 | 110.23 | 511.28 | 628.7
0.48 | 0.01314 | 111.33 | 515.46 | 635.3
0.49 | 0.013596 | 112.53 | 519.6 | 641.9
0.5 | 0.014036 | 113.73 | 523.59 | 647.7
0.51 | 0.014501 | 114.88 | 527.5 | 653.5
0.52 | 0.01501 | 116.11 | 531.26 | 659
0.53 | 0.015571 | 117.39 | 534.94 | 664.6
0.54 | 0.016155 | 118.59 | 538.48 | 669.6
0.55 | 0.0167 | 119.95 | 541.98 | 674.2
0.56 | 0.017399 | 121.1 | 545.27 | 678.8
0.57 | 0.018074 | 122.5 | 548.53 | 683.4
0.58 | 0.018624 | 123.7 | 551.69 | 687.2
0.59 | 0.019422 | 125.09 | 554.72 | 691.1
0.6 | 0.02014 | 126.26 | 557.6 | 694.8
0.61 | 0.020987 | 127.73 | 560.59 | 698
0.62 | 0.021758 | 129.07 | 563.3 | 701.3
0.63 | 0.022545 | 130.45 | 566.07 | 704.2
0.64 | 0.023343 | 131.8 | 568.54 | 706.8
0.65 | 0.024179 | 132.99 | 571.1 | 709.6
0.66 | 0.024999 | 134.52 | 573.5 | 712
0.67 | 0.026034 | 135.84 | 575.4 | 714
0.68 | 0.027015 | 137.27 | 578 | 716.2
0.69 | 0.027815 | 138.79 | 580.1 | 717.8
0.7 | 0.028833 | 139.91 | 582.2 | 719.6
0.71 | 0.029892 | 141.39 | 584 | 721.3
0.72 | 0.030928 | 142.79 | 586.2 | 722.8
0.73 | 0.031845 | 144.19 | 588 | 724.2
0.74 | 0.033027 | 145.59 | 589.8 | 725.3
0.75 | 0.034099 | 146.91 | 591.1 | 726.3
0.76 | 0.035158 | 148.31 | 593 | 727.7
0.77 | 0.036269 | 149.7 | 594.6 | 728.4
0.78 | 0.037529 | 151.1 | 596.2 | 729.5
0.79 | 0.038786 | 152.44 | 597.8 | 730.1
0.8 | 0.039682 | 153.88 | 599.2 | 731.3
0.81 | 0.04111 | 155.32 | 600.4 | 731.6
0.82 | 0.042312 | 156.75 | 601.8 | 732.3
0.83 | 0.04366 | 158.27 | 603.3 | 733.1
0.84 | 0.044856 | 159.57 | 604.4 | 733.5
0.85 | 0.046073 | 161.06 | 605.6 | 734.3
0.86 | 0.047706 | 162.55 | 607.1 | 734.9
0.87 | 0.0488 | 164.04 | 608.3 | 735.1
0.88 | 0.050284 | 165.49 | 609.4 | 735.5
0.89 | 0.051761 | 166.91 | 610.3 | 736.1
0.9 | 0.053258 | 168.48 | 611.6 | 736.5
0.91 | 0.054585 | 170.06 | 612.7 | 737
0.92 | 0.056214 | 171.57 | 613.8 | 737.3
0.93 | 0.058 | 172.92 | 615 | 737.9
0.94 | 0.05914 | 174.53 | 615.9 | 738.3
0.95 | 0.06108 | 176.06 | 617 | 738.3
0.96 | 0.06267 | 177.56 | 618.2 | 738.7
0.97 | 0.06399 | 179.12 | 619.4 | 739.3
0.98 | 0.06586 | 180.54 | 620.2 | 739.3
0.99 | 0.06748 | 182.11 | 621.3 | 739.9
1 | 0.06942 | 183.66 | 622.6 | 739.9