## I-V Characteristic (mA-mm)
VDS (V) | VGS = -0.300 V | VGS = 0.100 V | VGS = 0.500 V | VGS = 0.900 V
0 | -4.2359e-05 | -0.5315 | -1.1009 | -5.183
0.01 | 0.0009399 | 7.856 | 15.912 | 13.153
0.02 | 0.0016655 | 15.612 | 32.334 | 30.945
0.03 | 0.0022093 | 22.993 | 48.858 | 48.836
0.04 | 0.0026357 | 29.663 | 65.54 | 67
0.05 | 0.0029612 | 35.727 | 81.82 | 84.54
0.06 | 0.0032385 | 41.292 | 97.83 | 102.1
0.07 | 0.0034597 | 46.304 | 114.2 | 119.76
0.08 | 0.0036589 | 50.719 | 130.21 | 137.27
0.09 | 0.0038339 | 54.657 | 145.6 | 154.36
0.1 | 0.003994 | 57.89 | 161.02 | 171.4
0.11 | 0.0041638 | 61.05 | 176.55 | 188.58
0.12 | 0.0043123 | 63.8 | 191.4 | 205.48
0.13 | 0.0044694 | 66.2 | 206.29 | 221.82
0.14 | 0.0046209 | 68.34 | 220.75 | 238.23
0.15 | 0.0047855 | 70.27 | 235.08 | 254.54
0.16 | 0.0049457 | 71.97 | 248.88 | 270.39
0.17 | 0.0051025 | 73.5 | 262.51 | 286.33
0.18 | 0.0052604 | 74.88 | 275.9 | 301.7
0.19 | 0.0054363 | 76.14 | 288.88 | 317.01
0.2 | 0.0055838 | 77.4 | 301.45 | 331.96
0.21 | 0.005708 | 78.52 | 313.8 | 346.76
0.22 | 0.005911 | 79.67 | 325.83 | 361.47
0.23 | 0.006098 | 80.79 | 337.21 | 375.53
0.24 | 0.006293 | 81.92 | 348.39 | 389.52
0.25 | 0.006502 | 83.1 | 359.19 | 403.38
0.26 | 0.006698 | 84.34 | 369.4 | 416.86
0.27 | 0.006909 | 85.69 | 379.55 | 429.95
0.28 | 0.007095 | 86.97 | 389.11 | 442.93
0.29 | 0.007324 | 88.3 | 398.29 | 455.5
0.3 | 0.007547 | 89.58 | 407.07 | 467.67
0.31 | 0.007774 | 90.88 | 415.69 | 479.92
0.32 | 0.007992 | 92.16 | 423.82 | 491.56
0.33 | 0.008218 | 93.28 | 431.64 | 503.02
0.34 | 0.008465 | 94.58 | 438.96 | 514.05
0.35 | 0.008674 | 95.71 | 446.13 | 524.65
0.36 | 0.008946 | 96.87 | 453.02 | 535.52
0.37 | 0.009195 | 98.15 | 459.52 | 545.59
0.38 | 0.009463 | 99.07 | 465.65 | 555.36
0.39 | 0.009707 | 100.26 | 471.58 | 564.83
0.4 | 0.010006 | 101.44 | 477.36 | 574
0.41 | 0.010276 | 102.5 | 482.78 | 583
0.42 | 0.010607 | 103.66 | 487.94 | 591.4
0.43 | 0.0109 | 104.7 | 492.95 | 599.4
0.44 | 0.011234 | 105.81 | 497.88 | 607.5
0.45 | 0.011576 | 106.9 | 502.55 | 615
0.46 | 0.01188 | 108.06 | 507.02 | 622.5
0.47 | 0.01226 | 109.22 | 511.42 | 629.3
0.48 | 0.012654 | 110.4 | 515.66 | 636.1
0.49 | 0.013075 | 111.56 | 519.77 | 642.5
0.5 | 0.013507 | 112.78 | 523.73 | 648.7
0.51 | 0.013966 | 113.81 | 527.58 | 654.5
0.52 | 0.014443 | 115 | 531.41 | 660.1
0.53 | 0.015003 | 116.25 | 535.05 | 665.3
0.54 | 0.015504 | 117.57 | 538.56 | 670.2
0.55 | 0.016137 | 118.75 | 541.87 | 674.9
0.56 | 0.016749 | 120.12 | 545.29 | 679.3
0.57 | 0.017324 | 121.22 | 548.53 | 684
0.58 | 0.018025 | 122.62 | 551.65 | 687.7
0.59 | 0.018696 | 123.86 | 554.69 | 691.6
0.6 | 0.01941 | 125.19 | 557.54 | 695.2
0.61 | 0.02009 | 126.51 | 560.44 | 698.7
0.62 | 0.02091 | 127.79 | 563.17 | 701.8
0.63 | 0.021668 | 129.18 | 565.79 | 704.8
0.64 | 0.022499 | 130.55 | 568.43 | 707.6
0.65 | 0.023287 | 131.88 | 570.7 | 709.8
0.66 | 0.024086 | 133.12 | 573.2 | 712.2
0.67 | 0.025039 | 134.57 | 575.4 | 714.4
0.68 | 0.025819 | 135.95 | 577.6 | 716.4
0.69 | 0.026786 | 137.33 | 579.8 | 718.5
0.7 | 0.027716 | 138.75 | 581.8 | 720.1
0.71 | 0.028631 | 139.92 | 583.4 | 721.8
0.72 | 0.029606 | 141.44 | 585.4 | 722.9
0.73 | 0.030688 | 142.78 | 587.6 | 724.5
0.74 | 0.031644 | 144.14 | 589.2 | 725.5
0.75 | 0.032599 | 145.58 | 591 | 726.7
0.76 | 0.033732 | 146.81 | 592.4 | 728.1
0.77 | 0.034862 | 148.3 | 594.2 | 728.7
0.78 | 0.036041 | 149.69 | 595.8 | 729.6
0.79 | 0.037017 | 151.1 | 597 | 730.4
0.8 | 0.038235 | 152.4 | 598.8 | 731.3
0.81 | 0.039355 | 153.88 | 599.8 | 731.9
0.82 | 0.040522 | 155.28 | 601.1 | 732.4
0.83 | 0.041735 | 156.73 | 602.4 | 733.3
0.84 | 0.043019 | 158.19 | 603.8 | 733.8
0.85 | 0.044334 | 159.43 | 604.7 | 734.5
0.86 | 0.045337 | 161 | 606.3 | 734.9
0.87 | 0.046956 | 162.51 | 607.4 | 735.4
0.88 | 0.048283 | 163.95 | 608.6 | 735.6
0.89 | 0.04966 | 165.51 | 609.9 | 736.3
0.9 | 0.051084 | 166.86 | 610.6 | 736.7
0.91 | 0.052364 | 168.46 | 611.8 | 737
0.92 | 0.053789 | 169.92 | 613.2 | 737.7
0.93 | 0.055248 | 171.42 | 614 | 738.1
0.94 | 0.056843 | 172.84 | 615.4 | 738.1
0.95 | 0.05816 | 174.43 | 616.3 | 738.3
0.96 | 0.06006 | 176.03 | 617.2 | 738.7
0.97 | 0.061 | 177.46 | 618.4 | 739.3
0.98 | 0.06295 | 179.02 | 619.4 | 739.5
0.99 | 0.06447 | 180.46 | 620.4 | 739.7
1 | 0.06619 | 182 | 621.4 | 739.9