## I-V Characteristic (mA-mm)
VDS (V) | VGS = -0.300 V | VGS = 0.100 V | VGS = 0.500 V | VGS = 0.900 V
0 | -5.4048e-05 | -0.5748 | -0.8495 | -5.0294
0.01 | 0.0010526 | 8.088 | 15.743 | 12.973
0.02 | 0.0018563 | 15.941 | 32.321 | 31.296
0.03 | 0.0024683 | 23.337 | 48.956 | 49.012
0.04 | 0.0029469 | 30.224 | 65.46 | 67.14
0.05 | 0.0033212 | 36.41 | 81.94 | 84.79
0.06 | 0.0036283 | 42.151 | 98.03 | 102.38
0.07 | 0.0038931 | 47.272 | 114.36 | 120.05
0.08 | 0.0041108 | 51.834 | 130.14 | 137.11
0.09 | 0.0043207 | 55.892 | 145.89 | 154.81
0.1 | 0.0045117 | 59.22 | 161.32 | 171.67
0.11 | 0.0046881 | 62.44 | 176.76 | 188.64
0.12 | 0.0048833 | 65.37 | 191.92 | 205.54
0.13 | 0.0050588 | 67.86 | 206.69 | 222.14
0.14 | 0.0052449 | 70.09 | 221.05 | 238.43
0.15 | 0.0054056 | 72.07 | 235.56 | 254.68
0.16 | 0.0055908 | 73.85 | 249.69 | 270.67
0.17 | 0.005719 | 75.46 | 263.02 | 286.38
0.18 | 0.005925 | 76.9 | 276.38 | 301.99
0.19 | 0.006136 | 78.29 | 289.58 | 317.35
0.2 | 0.006339 | 79.52 | 302.14 | 332.43
0.21 | 0.006547 | 80.77 | 314.59 | 347.01
0.22 | 0.006749 | 81.82 | 326.51 | 361.47
0.23 | 0.006991 | 83.03 | 338.08 | 376.21
0.24 | 0.007205 | 84.26 | 349.23 | 389.99
0.25 | 0.00744 | 85.53 | 360.04 | 403.54
0.26 | 0.007646 | 86.89 | 370.55 | 417.13
0.27 | 0.007878 | 88.17 | 380.54 | 430.35
0.28 | 0.008151 | 89.58 | 390.1 | 443.21
0.29 | 0.008397 | 90.92 | 399.46 | 455.77
0.3 | 0.008637 | 92.32 | 408.38 | 468.09
0.31 | 0.008913 | 93.57 | 416.9 | 480.18
0.32 | 0.009164 | 94.89 | 425.09 | 491.84
0.33 | 0.009388 | 96.11 | 433.02 | 503.36
0.34 | 0.009683 | 97.31 | 440.53 | 514.45
0.35 | 0.009974 | 98.43 | 447.62 | 525.18
0.36 | 0.01028 | 99.62 | 454.53 | 535.65
0.37 | 0.010557 | 100.83 | 461.1 | 546.02
0.38 | 0.010883 | 102.08 | 467.35 | 555.75
0.39 | 0.011166 | 103.14 | 473.3 | 565.24
0.4 | 0.011494 | 104.38 | 479.04 | 574.4
0.41 | 0.011807 | 105.35 | 484.54 | 583.2
0.42 | 0.012155 | 106.63 | 489.78 | 591.8
0.43 | 0.012529 | 107.67 | 494.77 | 600.2
0.44 | 0.012844 | 108.85 | 499.74 | 607.9
0.45 | 0.013274 | 110.02 | 504.43 | 615.9
0.46 | 0.013679 | 111.16 | 508.94 | 623.1
0.47 | 0.014145 | 112.24 | 513.35 | 629.7
0.48 | 0.014571 | 113.56 | 517.63 | 636.5
0.49 | 0.015035 | 114.68 | 521.73 | 642.8
0.5 | 0.015565 | 115.83 | 525.78 | 649.2
0.51 | 0.016076 | 117.07 | 529.64 | 654.9
0.52 | 0.016661 | 118.34 | 533.43 | 660.6
0.53 | 0.017249 | 119.57 | 537.07 | 665.4
0.54 | 0.01791 | 120.9 | 540.58 | 670.7
0.55 | 0.018517 | 121.96 | 544.06 | 675.6
0.56 | 0.019317 | 123.3 | 547.42 | 680.2
0.57 | 0.020054 | 124.64 | 550.63 | 684.3
0.58 | 0.020816 | 125.99 | 553.8 | 688.4
0.59 | 0.021556 | 127.39 | 556.83 | 692.1
0.6 | 0.022396 | 128.53 | 559.78 | 696
0.61 | 0.023311 | 129.97 | 562.64 | 699.2
0.62 | 0.024098 | 131.36 | 565.45 | 702.5
0.63 | 0.025042 | 132.72 | 567.99 | 705.4
0.64 | 0.025935 | 134.04 | 570.7 | 708.1
0.65 | 0.027004 | 135.41 | 572.8 | 710.8
0.66 | 0.027918 | 136.79 | 575.1 | 713
0.67 | 0.028857 | 138.19 | 577.6 | 715.4
0.68 | 0.029866 | 139.63 | 579.8 | 717.5
0.69 | 0.031085 | 140.78 | 582.1 | 719.2
0.7 | 0.032116 | 142.3 | 584.1 | 721
0.71 | 0.033196 | 143.74 | 586 | 722.5
0.72 | 0.034451 | 145.1 | 588 | 724
0.73 | 0.035419 | 146.59 | 589.8 | 725.5
0.74 | 0.036661 | 147.85 | 591.5 | 726.7
0.75 | 0.037987 | 149.33 | 593.3 | 727.9
0.76 | 0.039266 | 150.7 | 595 | 728.9
0.77 | 0.040445 | 152.08 | 596.8 | 729.9
0.78 | 0.041762 | 153.51 | 598.1 | 730.7
0.79 | 0.04302 | 154.84 | 599.6 | 731.5
0.8 | 0.044318 | 156.33 | 601 | 732.3
0.81 | 0.045843 | 157.81 | 602.4 | 733.1
0.82 | 0.047209 | 159.19 | 603.6 | 733.8
0.83 | 0.048761 | 160.64 | 605.1 | 734.3
0.84 | 0.049868 | 162.05 | 606.2 | 735.1
0.85 | 0.051632 | 163.55 | 607.6 | 735.7
0.86 | 0.053126 | 164.98 | 608.6 | 736.3
0.87 | 0.05484 | 166.59 | 610 | 736.5
0.88 | 0.056034 | 167.98 | 611.1 | 737.1
0.89 | 0.05764 | 169.48 | 612.2 | 737.7
0.9 | 0.05947 | 171.04 | 613.4 | 737.9
0.91 | 0.06056 | 172.49 | 614.3 | 738.6
0.92 | 0.06262 | 174.08 | 615.5 | 738.7
0.93 | 0.06423 | 175.47 | 616.7 | 739.1
0.94 | 0.06623 | 177.04 | 617.5 | 739.3
0.95 | 0.06798 | 178.6 | 618.7 | 739.9
0.96 | 0.06986 | 180.18 | 619.8 | 740.5
0.97 | 0.07154 | 181.7 | 621.1 | 740.3
0.98 | 0.07321 | 183.18 | 621.8 | 740.7
0.99 | 0.07527 | 184.69 | 623.1 | 741
1 | 0.07691 | 186.31 | 623.9 | 741.2