## I-V Characteristic (mA-mm)
VDS (V) | VGS = -0.300 V | VGS = 0.100 V | VGS = 0.500 V | VGS = 0.900 V
0 | -3.6774e-05 | -0.5628 | -1.0739 | -5.269
0.01 | 0.0009309 | 7.818 | 15.903 | 13.171
0.02 | 0.0016474 | 15.761 | 32.388 | 30.933
0.03 | 0.0021865 | 22.973 | 48.934 | 48.862
0.04 | 0.0026049 | 29.703 | 65.6 | 67.09
0.05 | 0.0029335 | 35.804 | 81.98 | 84.62
0.06 | 0.0031997 | 41.34 | 98.24 | 102.42
0.07 | 0.0034254 | 46.376 | 114.24 | 119.99
0.08 | 0.0036191 | 50.779 | 130.37 | 137.65
0.09 | 0.0037983 | 54.739 | 146 | 154.67
0.1 | 0.0039698 | 57.94 | 161.37 | 171.79
0.11 | 0.0041194 | 61.11 | 176.83 | 189.02
0.12 | 0.0042717 | 63.92 | 192.12 | 205.85
0.13 | 0.0044313 | 66.3 | 206.77 | 222.4
0.14 | 0.0045592 | 68.4 | 221.29 | 238.87
0.15 | 0.0047316 | 70.35 | 235.67 | 255.19
0.16 | 0.0048754 | 72.05 | 249.58 | 271.05
0.17 | 0.005049 | 73.54 | 263.35 | 287.05
0.18 | 0.0052117 | 74.88 | 276.51 | 302.52
0.19 | 0.0053756 | 76.28 | 289.74 | 317.79
0.2 | 0.0055431 | 77.48 | 302.26 | 332.91
0.21 | 0.005672 | 78.63 | 314.42 | 347.64
0.22 | 0.005857 | 79.79 | 326.68 | 362.4
0.23 | 0.006063 | 80.79 | 338.13 | 376.68
0.24 | 0.006246 | 81.98 | 349.23 | 390.67
0.25 | 0.006436 | 83.19 | 360.08 | 404.58
0.26 | 0.006634 | 84.38 | 370.5 | 417.94
0.27 | 0.006835 | 85.71 | 380.5 | 431.26
0.28 | 0.007051 | 86.87 | 390.09 | 444.24
0.29 | 0.007243 | 88.33 | 399.39 | 456.82
0.3 | 0.007475 | 89.66 | 408.21 | 469.1
0.31 | 0.007672 | 90.88 | 416.85 | 481.47
0.32 | 0.0079 | 92.21 | 424.95 | 493.09
0.33 | 0.008095 | 93.36 | 432.96 | 504.55
0.34 | 0.008354 | 94.58 | 440.31 | 515.68
0.35 | 0.008578 | 95.71 | 447.42 | 526.45
0.36 | 0.008811 | 96.93 | 454.37 | 537.29
0.37 | 0.009065 | 97.99 | 460.91 | 547.33
0.38 | 0.009336 | 99.11 | 467.03 | 557.11
0.39 | 0.009591 | 100.24 | 472.99 | 566.71
0.4 | 0.00984 | 101.4 | 478.76 | 575.7
0.41 | 0.010154 | 102.46 | 484.24 | 585
0.42 | 0.01046 | 103.47 | 489.46 | 593.8
0.43 | 0.010775 | 104.63 | 494.47 | 601.7
0.44 | 0.011057 | 105.77 | 499.37 | 609.6
0.45 | 0.011407 | 106.89 | 504.06 | 617.2
0.46 | 0.011737 | 108.12 | 508.49 | 624.7
0.47 | 0.012052 | 109.11 | 512.9 | 631.6
0.48 | 0.012478 | 110.3 | 517.13 | 638.3
0.49 | 0.012857 | 111.52 | 521.25 | 644.7
0.5 | 0.01328 | 112.62 | 525.18 | 650.7
0.51 | 0.013688 | 113.8 | 529.05 | 656.6
0.52 | 0.014229 | 114.94 | 532.79 | 662.1
0.53 | 0.014743 | 116.29 | 536.44 | 667.3
0.54 | 0.015271 | 117.43 | 540.01 | 672.5
0.55 | 0.015822 | 118.65 | 543.33 | 677.4
0.56 | 0.016465 | 119.91 | 546.68 | 682
0.57 | 0.017057 | 121.22 | 549.91 | 686.4
0.58 | 0.017616 | 122.52 | 553 | 690.4
0.59 | 0.018423 | 123.76 | 556.02 | 694
0.6 | 0.019045 | 125.19 | 558.95 | 697.6
0.61 | 0.019841 | 126.31 | 561.82 | 701.2
0.62 | 0.020448 | 127.79 | 564.57 | 704.3
0.63 | 0.02129 | 129.06 | 567.22 | 707.3
0.64 | 0.022057 | 130.43 | 569.74 | 710
0.65 | 0.022859 | 131.81 | 571.9 | 712.5
0.66 | 0.023647 | 133 | 574.4 | 714.9
0.67 | 0.024537 | 134.46 | 576.6 | 716.9
0.68 | 0.025334 | 135.89 | 578.9 | 718.8
0.69 | 0.026179 | 137.17 | 581 | 720.8
0.7 | 0.027162 | 138.47 | 583 | 722.4
0.71 | 0.028122 | 139.85 | 585 | 724.1
0.72 | 0.029122 | 141.24 | 587 | 725.5
0.73 | 0.030051 | 142.6 | 588.7 | 726.7
0.74 | 0.031015 | 144 | 590.6 | 727.9
0.75 | 0.032058 | 145.18 | 592.6 | 729.1
0.76 | 0.033116 | 146.75 | 594 | 730.3
0.77 | 0.034123 | 148.08 | 595.4 | 731.1
0.78 | 0.035208 | 149.47 | 597.2 | 731.9
0.79 | 0.036386 | 150.9 | 598.4 | 733.1
0.8 | 0.03742 | 152.18 | 599.9 | 733.5
0.81 | 0.038727 | 153.73 | 601 | 734.3
0.82 | 0.039803 | 155.05 | 602.6 | 734.9
0.83 | 0.041124 | 156.55 | 603.8 | 735.5
0.84 | 0.042276 | 157.87 | 605.1 | 736.1
0.85 | 0.043445 | 159.27 | 606.6 | 736.5
0.86 | 0.04467 | 160.8 | 607.4 | 737
0.87 | 0.045985 | 162.26 | 608.7 | 737.7
0.88 | 0.04735 | 163.79 | 610.1 | 738.1
0.89 | 0.048724 | 165.07 | 611.1 | 738.3
0.9 | 0.050086 | 166.57 | 611.9 | 738.7
0.91 | 0.05118 | 168.1 | 613.5 | 739.3
0.92 | 0.05287 | 169.6 | 614.2 | 739.5
0.93 | 0.054289 | 171.2 | 615.4 | 739.7
0.94 | 0.055592 | 172.54 | 616.4 | 740.5
0.95 | 0.05723 | 174.11 | 617.5 | 740.5
0.96 | 0.05863 | 175.67 | 618.6 | 740.9
0.97 | 0.06011 | 177.12 | 619.8 | 740.9
0.98 | 0.06169 | 178.6 | 620.6 | 741.2
0.99 | 0.06319 | 180.12 | 621.8 | 741.5
1 | 0.06485 | 181.66 | 622.8 | 741.9