## I-V Characteristic (mA-mm)
VDS (V) | VGS = -0.300 V | VGS = 0.100 V | VGS = 0.500 V | VGS = 0.900 V
0 | -4.393e-05 | -0.6258 | -0.8193 | -5.1515
0.01 | 0.0009298 | 7.926 | 15.708 | 12.983
0.02 | 0.001653 | 15.646 | 32.335 | 31.206
0.03 | 0.0021928 | 22.902 | 48.934 | 49.025
0.04 | 0.0026105 | 29.659 | 65.6 | 67.02
0.05 | 0.0029415 | 35.791 | 82.12 | 84.82
0.06 | 0.0032114 | 41.277 | 98.11 | 102.58
0.07 | 0.003438 | 46.308 | 114.46 | 120.08
0.08 | 0.0036454 | 50.724 | 130.34 | 137.45
0.09 | 0.0038089 | 54.655 | 145.91 | 155.12
0.1 | 0.0039781 | 57.84 | 161.42 | 172
0.11 | 0.0041378 | 60.99 | 177.11 | 189.06
0.12 | 0.0042901 | 63.71 | 192.06 | 205.95
0.13 | 0.0044487 | 66.16 | 206.77 | 222.44
0.14 | 0.0045968 | 68.3 | 221.27 | 239.07
0.15 | 0.004757 | 70.21 | 235.68 | 255.21
0.16 | 0.0049117 | 71.95 | 249.78 | 271.25
0.17 | 0.0050671 | 73.34 | 263.21 | 286.95
0.18 | 0.0052381 | 74.78 | 276.48 | 302.32
0.19 | 0.0053801 | 76.08 | 289.68 | 318.03
0.2 | 0.0055627 | 77.33 | 302.12 | 333.06
0.21 | 0.005709 | 78.45 | 314.61 | 347.66
0.22 | 0.005888 | 79.57 | 326.47 | 362.21
0.23 | 0.006093 | 80.75 | 337.97 | 376.9
0.24 | 0.006272 | 81.82 | 349.06 | 390.7
0.25 | 0.006482 | 83.06 | 359.96 | 404.43
0.26 | 0.006684 | 84.24 | 370.36 | 417.96
0.27 | 0.00686 | 85.57 | 380.29 | 431.23
0.28 | 0.007088 | 86.85 | 389.88 | 444.22
0.29 | 0.007301 | 88.18 | 399.17 | 456.67
0.3 | 0.007548 | 89.53 | 408 | 469.08
0.31 | 0.007724 | 90.68 | 416.5 | 481.19
0.32 | 0.007959 | 92.04 | 424.64 | 492.65
0.33 | 0.008189 | 93.24 | 432.5 | 504.4
0.34 | 0.008418 | 94.42 | 439.84 | 515.44
0.35 | 0.008648 | 95.61 | 446.99 | 526.18
0.36 | 0.008923 | 96.65 | 453.84 | 536.72
0.37 | 0.009169 | 97.87 | 460.38 | 546.9
0.38 | 0.009384 | 99 | 466.5 | 556.84
0.39 | 0.009679 | 100.11 | 472.4 | 566.36
0.4 | 0.009961 | 101.28 | 478.14 | 575.4
0.41 | 0.010274 | 102.26 | 483.64 | 584.4
0.42 | 0.010517 | 103.47 | 488.75 | 593
0.43 | 0.010827 | 104.5 | 493.78 | 601
0.44 | 0.011162 | 105.67 | 498.6 | 609.1
0.45 | 0.011477 | 106.67 | 503.34 | 616.6
0.46 | 0.011818 | 107.87 | 507.77 | 623.8
0.47 | 0.012186 | 108.97 | 512.12 | 630.9
0.48 | 0.012585 | 110.17 | 516.36 | 637.7
0.49 | 0.012962 | 111.37 | 520.43 | 644.1
0.5 | 0.013463 | 112.36 | 524.39 | 650.2
0.51 | 0.013897 | 113.6 | 528.22 | 655.8
0.52 | 0.014395 | 114.88 | 531.99 | 661.7
0.53 | 0.014911 | 115.95 | 535.68 | 666.9
0.54 | 0.015448 | 117.31 | 539.11 | 671.8
0.55 | 0.016018 | 118.41 | 542.54 | 676.6
0.56 | 0.016576 | 119.79 | 545.89 | 681.2
0.57 | 0.017183 | 120.94 | 549.1 | 685.6
0.58 | 0.017869 | 122.3 | 552.16 | 689.6
0.59 | 0.018522 | 123.39 | 555.17 | 693.2
0.6 | 0.019175 | 124.86 | 558.12 | 696.8
0.61 | 0.019924 | 126.15 | 560.97 | 700.2
0.62 | 0.020731 | 127.54 | 563.73 | 703.2
0.63 | 0.021425 | 128.81 | 566.26 | 706.4
0.64 | 0.022289 | 130.05 | 568.89 | 709.3
0.65 | 0.023055 | 131.44 | 571.1 | 711.6
0.66 | 0.023955 | 132.78 | 573.5 | 714.1
0.67 | 0.024641 | 134.2 | 575.8 | 716
0.68 | 0.025613 | 135.64 | 578 | 718.1
0.69 | 0.026561 | 136.85 | 580.2 | 719.7
0.7 | 0.027439 | 138.33 | 582.2 | 721.9
0.71 | 0.028296 | 139.67 | 584.4 | 723.5
0.72 | 0.029475 | 141.06 | 586.2 | 724.9
0.73 | 0.030294 | 142.4 | 588 | 725.9
0.74 | 0.031273 | 143.66 | 589.6 | 727.4
0.75 | 0.032348 | 145.15 | 591.4 | 728.3
0.76 | 0.033471 | 146.49 | 593 | 729.2
0.77 | 0.034538 | 147.88 | 594.3 | 730.3
0.78 | 0.035384 | 149.11 | 596.2 | 731.5
0.79 | 0.036601 | 150.58 | 597.6 | 732.1
0.8 | 0.037851 | 152.02 | 599 | 732.9
0.81 | 0.039091 | 153.45 | 600.4 | 733.4
0.82 | 0.040057 | 154.99 | 601.5 | 734.3
0.83 | 0.041382 | 156.21 | 603 | 734.9
0.84 | 0.042617 | 157.67 | 604.2 | 735.2
0.85 | 0.043778 | 159.15 | 605.4 | 736.1
0.86 | 0.045117 | 160.59 | 606.7 | 736.3
0.87 | 0.046496 | 162.09 | 607.9 | 736.9
0.88 | 0.047808 | 163.51 | 609 | 737.7
0.89 | 0.048887 | 164.95 | 610.3 | 737.9
0.9 | 0.05048 | 166.49 | 611.4 | 738.3
0.91 | 0.051678 | 167.97 | 612.4 | 738.4
0.92 | 0.053313 | 169.29 | 613.5 | 738.9
0.93 | 0.054724 | 170.94 | 614.7 | 739.5
0.94 | 0.05622 | 172.39 | 615.6 | 739.5
0.95 | 0.05768 | 173.91 | 616.6 | 739.9
0.96 | 0.05898 | 175.51 | 617.9 | 740.3
0.97 | 0.06064 | 176.79 | 618.8 | 740.7
0.98 | 0.06233 | 178.43 | 619.8 | 740.7
0.99 | 0.06409 | 179.98 | 621.1 | 741.3
1 | 0.06532 | 181.5 | 621.8 | 741.5