## I-V Characteristic (mA-mm)
VDS (V) | VGS = -0.300 V | VGS = 0.100 V | VGS = 0.500 V | VGS = 0.900 V
0 | -4.6401e-05 | -0.52532 | -1.1211 | -5.114
0.01 | 0.0009681 | 7.906 | 16.037 | 13.118
0.02 | 0.0017215 | 15.897 | 32.563 | 31.177
0.03 | 0.0022831 | 23.183 | 49.146 | 49.166
0.04 | 0.0027248 | 29.995 | 65.92 | 67.42
0.05 | 0.0030689 | 36.129 | 82.22 | 84.97
0.06 | 0.0033354 | 41.725 | 98.53 | 102.85
0.07 | 0.0035859 | 46.851 | 114.73 | 120.58
0.08 | 0.0037888 | 51.309 | 131 | 138.07
0.09 | 0.0039817 | 55.273 | 146.53 | 155.49
0.1 | 0.0041482 | 58.56 | 162.11 | 172.69
0.11 | 0.0043141 | 61.77 | 177.69 | 189.76
0.12 | 0.0044775 | 64.57 | 192.72 | 206.57
0.13 | 0.0046397 | 67.06 | 207.61 | 223.62
0.14 | 0.004797 | 69.16 | 222.24 | 239.87
0.15 | 0.0049531 | 71.21 | 236.61 | 256.1
0.16 | 0.0051073 | 72.93 | 250.47 | 272.27
0.17 | 0.0052943 | 74.4 | 264.41 | 287.96
0.18 | 0.0054579 | 75.87 | 277.68 | 303.69
0.19 | 0.0056438 | 77.13 | 290.8 | 319.05
0.2 | 0.00574 | 78.41 | 303.45 | 334.25
0.21 | 0.005957 | 79.57 | 315.79 | 349.18
0.22 | 0.006141 | 80.75 | 327.96 | 363.62
0.23 | 0.006345 | 81.8 | 339.45 | 378.25
0.24 | 0.006528 | 83.03 | 350.66 | 392.3
0.25 | 0.006752 | 84.22 | 361.54 | 405.98
0.26 | 0.006949 | 85.49 | 371.79 | 419.5
0.27 | 0.007168 | 86.91 | 382.02 | 433.1
0.28 | 0.007388 | 87.99 | 391.66 | 445.9
0.29 | 0.007618 | 89.49 | 400.89 | 458.48
0.3 | 0.007843 | 90.8 | 409.71 | 470.97
0.31 | 0.008042 | 92.05 | 418.44 | 483.04
0.32 | 0.008299 | 93.39 | 426.57 | 494.93
0.33 | 0.008545 | 94.61 | 434.47 | 506.38
0.34 | 0.008815 | 95.81 | 441.93 | 517.63
0.35 | 0.009016 | 96.97 | 449.15 | 528.46
0.36 | 0.009289 | 98.15 | 456.1 | 538.95
0.37 | 0.009546 | 99.28 | 462.65 | 549.26
0.38 | 0.009818 | 100.44 | 468.8 | 559.18
0.39 | 0.010093 | 101.62 | 474.78 | 568.72
0.4 | 0.010366 | 102.68 | 480.61 | 578
0.41 | 0.010698 | 103.83 | 486.1 | 586.6
0.42 | 0.010947 | 104.82 | 491.29 | 595.6
0.43 | 0.01131 | 106.03 | 496.34 | 603.6
0.44 | 0.011637 | 107.11 | 501.34 | 611.7
0.45 | 0.012025 | 108.31 | 505.99 | 619.5
0.46 | 0.012319 | 109.53 | 510.52 | 626.8
0.47 | 0.012723 | 110.44 | 514.89 | 633.7
0.48 | 0.013111 | 111.78 | 519.27 | 640.5
0.49 | 0.013544 | 112.89 | 523.39 | 646.9
0.5 | 0.013998 | 114.09 | 527.3 | 653.1
0.51 | 0.014485 | 115.32 | 531.21 | 658.9
0.52 | 0.014997 | 116.47 | 535.05 | 664.5
0.53 | 0.015507 | 117.71 | 538.68 | 669.9
0.54 | 0.016114 | 118.99 | 542.25 | 675
0.55 | 0.016715 | 120.24 | 545.58 | 679.6
0.56 | 0.017334 | 121.42 | 549.05 | 684.4
0.57 | 0.017982 | 122.8 | 552.28 | 688.6
0.58 | 0.018645 | 124.07 | 555.4 | 693
0.59 | 0.019348 | 125.4 | 558.41 | 696.5
0.6 | 0.020051 | 126.79 | 561.37 | 700.1
0.61 | 0.020828 | 127.97 | 564.28 | 703.6
0.62 | 0.021721 | 129.43 | 567.06 | 706.6
0.63 | 0.022483 | 130.78 | 569.65 | 709.6
0.64 | 0.023219 | 132.12 | 572.1 | 712.4
0.65 | 0.024114 | 133.56 | 574.6 | 715.3
0.66 | 0.024991 | 134.84 | 577 | 717.4
0.67 | 0.025847 | 136.21 | 579.2 | 719.6
0.68 | 0.026826 | 137.61 | 581.4 | 721.7
0.69 | 0.027708 | 139 | 583.4 | 723.5
0.7 | 0.028692 | 140.27 | 585.8 | 725.3
0.71 | 0.0297 | 141.74 | 588 | 726.6
0.72 | 0.030687 | 143.1 | 589.4 | 728.3
0.73 | 0.031857 | 144.56 | 591.4 | 729.2
0.74 | 0.032863 | 145.95 | 593 | 730.9
0.75 | 0.033806 | 147.13 | 594.9 | 731.9
0.76 | 0.035005 | 148.71 | 596.5 | 733.1
0.77 | 0.036162 | 150.06 | 598.1 | 734.1
0.78 | 0.037199 | 151.44 | 599.4 | 734.9
0.79 | 0.038418 | 152.94 | 601 | 735.5
0.8 | 0.0396 | 154.17 | 602.6 | 736.3
0.81 | 0.040894 | 155.77 | 603.8 | 737
0.82 | 0.041995 | 157.11 | 605.4 | 737.9
0.83 | 0.043415 | 158.58 | 606.7 | 738.3
0.84 | 0.044577 | 159.99 | 607.8 | 738.9
0.85 | 0.04598 | 161.34 | 609 | 739.3
0.86 | 0.047262 | 162.94 | 610.3 | 739.9
0.87 | 0.048748 | 164.37 | 611.6 | 740.5
0.88 | 0.050204 | 165.97 | 612.6 | 741.1
0.89 | 0.05136 | 167.25 | 613.8 | 741.2
0.9 | 0.052864 | 168.78 | 614.8 | 741.8
0.91 | 0.054419 | 170.36 | 616.2 | 741.9
0.92 | 0.055996 | 171.85 | 617 | 742.3
0.93 | 0.05764 | 173.44 | 618.2 | 742.7
0.94 | 0.05904 | 174.76 | 619.5 | 743.1
0.95 | 0.06063 | 176.4 | 620.2 | 743.5
0.96 | 0.06223 | 177.99 | 621.4 | 743.7
0.97 | 0.06375 | 179.5 | 622.7 | 744.1
0.98 | 0.06551 | 181.01 | 623.5 | 744.3
0.99 | 0.06676 | 182.5 | 624.4 | 744.7
1 | 0.06887 | 184.08 | 625.7 | 744.9