## I-V Characteristic (mA-mm)
VDS (V) | VGS = -0.300 V | VGS = 0.100 V | VGS = 0.500 V | VGS = 0.900 V
0 | -4.0712e-05 | -0.53009 | -1.1553 | -5.148
0.01 | 0.0010042 | 7.855 | 15.75 | 13.305
0.02 | 0.0017801 | 15.955 | 32.426 | 31.081
0.03 | 0.0023698 | 23.186 | 48.969 | 48.931
0.04 | 0.0028234 | 30.003 | 65.52 | 67.06
0.05 | 0.0031781 | 36.203 | 81.94 | 84.68
0.06 | 0.0034721 | 41.833 | 98.17 | 102.32
0.07 | 0.0037036 | 46.919 | 114.51 | 120.01
0.08 | 0.0039288 | 51.428 | 130.26 | 137.69
0.09 | 0.0041181 | 55.469 | 146.11 | 154.69
0.1 | 0.0043054 | 58.75 | 161.44 | 171.87
0.11 | 0.0044712 | 61.99 | 176.77 | 189.05
0.12 | 0.0046447 | 64.76 | 192.28 | 205.61
0.13 | 0.0048113 | 67.31 | 206.8 | 222.44
0.14 | 0.0049577 | 69.46 | 221.23 | 238.69
0.15 | 0.005143 | 71.47 | 235.76 | 255.03
0.16 | 0.0052949 | 73.19 | 249.65 | 270.96
0.17 | 0.0054841 | 74.78 | 263.26 | 286.93
0.18 | 0.0056594 | 76.1 | 276.47 | 302.4
0.19 | 0.005783 | 77.48 | 289.74 | 317.76
0.2 | 0.005983 | 78.74 | 302.32 | 332.8
0.21 | 0.006172 | 79.89 | 314.66 | 347.74
0.22 | 0.006397 | 81.11 | 326.66 | 362.45
0.23 | 0.006597 | 82.12 | 338.29 | 376.65
0.24 | 0.006815 | 83.37 | 349.38 | 390.74
0.25 | 0.006995 | 84.63 | 360.2 | 404.59
0.26 | 0.007221 | 85.81 | 370.81 | 417.8
0.27 | 0.007463 | 87.21 | 380.72 | 431.4
0.28 | 0.007698 | 88.52 | 390.34 | 444.27
0.29 | 0.007911 | 89.86 | 399.69 | 456.76
0.3 | 0.008173 | 91.16 | 408.46 | 469.19
0.31 | 0.008416 | 92.48 | 417.15 | 481.38
0.32 | 0.008631 | 93.68 | 425.26 | 493.16
0.33 | 0.008901 | 94.92 | 433.24 | 504.6
0.34 | 0.009167 | 96.19 | 440.68 | 515.76
0.35 | 0.009443 | 97.37 | 447.8 | 526.61
0.36 | 0.009667 | 98.59 | 454.81 | 537.36
0.37 | 0.009964 | 99.52 | 461.36 | 547.41
0.38 | 0.010247 | 100.83 | 467.52 | 557.32
0.39 | 0.010547 | 101.9 | 473.44 | 566.95
0.4 | 0.010834 | 103.06 | 479.28 | 576
0.41 | 0.011156 | 104.22 | 484.79 | 585
0.42 | 0.011491 | 105.29 | 490.07 | 593.8
0.43 | 0.011784 | 106.45 | 495.09 | 602.1
0.44 | 0.012155 | 107.67 | 500.02 | 609.8
0.45 | 0.012493 | 108.73 | 504.71 | 617.6
0.46 | 0.012926 | 109.93 | 509.28 | 625.1
0.47 | 0.013285 | 111.04 | 513.6 | 632.1
0.48 | 0.013702 | 112.2 | 517.85 | 638.7
0.49 | 0.01415 | 113.4 | 522.05 | 645.3
0.5 | 0.014605 | 114.64 | 526.09 | 651.4
0.51 | 0.015108 | 115.65 | 529.91 | 657.1
0.52 | 0.015691 | 117.05 | 533.73 | 662.8
0.53 | 0.016264 | 118.19 | 537.4 | 668.1
0.54 | 0.016777 | 119.51 | 540.97 | 673.3
0.55 | 0.017508 | 120.83 | 544.31 | 678
0.56 | 0.018141 | 121.94 | 547.73 | 682.7
0.57 | 0.018882 | 123.34 | 550.96 | 686.8
0.58 | 0.019475 | 124.71 | 554.1 | 691
0.59 | 0.020293 | 125.94 | 557.08 | 695
0.6 | 0.021051 | 127.43 | 560.08 | 698.6
0.61 | 0.021838 | 128.6 | 562.93 | 702.1
0.62 | 0.022651 | 130.01 | 565.7 | 705
0.63 | 0.023478 | 131.32 | 568.39 | 708.2
0.64 | 0.024406 | 132.72 | 570.7 | 710.8
0.65 | 0.025251 | 134.04 | 573.3 | 713.3
0.66 | 0.026134 | 135.41 | 575.4 | 715.8
0.67 | 0.027138 | 136.75 | 578 | 718
0.68 | 0.028075 | 138.19 | 580.2 | 720
0.69 | 0.029049 | 139.6 | 582.2 | 721.9
0.7 | 0.030084 | 140.75 | 584.4 | 723.6
0.71 | 0.031155 | 142.3 | 586.4 | 725.1
0.72 | 0.031989 | 143.7 | 588.2 | 726.7
0.73 | 0.033226 | 145.06 | 590.4 | 728.1
0.74 | 0.034318 | 146.53 | 591.6 | 729.1
0.75 | 0.03547 | 147.77 | 593.4 | 730.3
0.76 | 0.036564 | 149.31 | 595.1 | 731.3
0.77 | 0.037724 | 150.62 | 597.2 | 732.2
0.78 | 0.038961 | 152.05 | 598.2 | 733.3
0.79 | 0.040242 | 153.44 | 599.8 | 734.1
0.8 | 0.041411 | 154.83 | 601.1 | 734.7
0.81 | 0.042749 | 156.33 | 602.6 | 735.5
0.82 | 0.044043 | 157.67 | 603.9 | 736.1
0.83 | 0.045086 | 159.16 | 605.4 | 736.7
0.84 | 0.046657 | 160.41 | 606.7 | 737.3
0.85 | 0.048081 | 161.96 | 607.6 | 738.1
0.86 | 0.049573 | 163.51 | 609 | 738.3
0.87 | 0.050936 | 164.84 | 610.2 | 738.9
0.88 | 0.052417 | 166.5 | 611.4 | 739.5
0.89 | 0.053865 | 167.74 | 612.4 | 739.7
0.9 | 0.05553 | 169.32 | 613.6 | 739.9
0.91 | 0.056898 | 170.81 | 614.6 | 740.7
0.92 | 0.05833 | 172.36 | 615.9 | 740.9
0.93 | 0.0602 | 173.91 | 616.7 | 741.1
0.94 | 0.0615 | 175.29 | 617.8 | 741.5
0.95 | 0.06337 | 176.82 | 619 | 741.9
0.96 | 0.06511 | 178.42 | 619.9 | 742.1
0.97 | 0.06667 | 179.92 | 621.1 | 742.5
0.98 | 0.06834 | 181.34 | 622.2 | 742.7
0.99 | 0.07012 | 182.96 | 623 | 743.1
1 | 0.07194 | 184.45 | 624.2 | 743.4