## I-V Characteristic (mA-mm)
VDS (V) | VGS = -0.300 V | VGS = 0.100 V | VGS = 0.500 V | VGS = 0.900 V
0 | -5.557e-05 | -0.5764 | -0.8153 | -5.1585
0.01 | 0.0009999 | 8.06 | 15.717 | 12.997
0.02 | 0.0017601 | 15.905 | 32.41 | 31.07
0.03 | 0.0023383 | 23.269 | 49.03 | 49.073
0.04 | 0.002784 | 30.18 | 65.74 | 66.9
0.05 | 0.0031386 | 36.401 | 82.1 | 84.94
0.06 | 0.0034258 | 42.037 | 98.34 | 102.62
0.07 | 0.0036733 | 47.179 | 114.84 | 120.33
0.08 | 0.0038749 | 51.715 | 130.55 | 137.61
0.09 | 0.0040702 | 55.782 | 146.29 | 155.25
0.1 | 0.0042308 | 59.1 | 161.92 | 172.32
0.11 | 0.0043966 | 62.38 | 177.56 | 189.41
0.12 | 0.004572 | 65.18 | 192.52 | 206.27
0.13 | 0.0047349 | 67.7 | 207.49 | 223
0.14 | 0.004909 | 69.93 | 221.99 | 239.71
0.15 | 0.0050743 | 71.95 | 236.28 | 255.72
0.16 | 0.005244 | 73.71 | 250.59 | 271.87
0.17 | 0.0054063 | 75.22 | 264.16 | 287.72
0.18 | 0.0055686 | 76.7 | 277.43 | 302.98
0.19 | 0.005724 | 78.02 | 290.63 | 318.89
0.2 | 0.005927 | 79.29 | 303.34 | 333.85
0.21 | 0.006125 | 80.53 | 315.89 | 348.7
0.22 | 0.006294 | 81.6 | 327.65 | 363.32
0.23 | 0.006502 | 82.74 | 339.46 | 377.89
0.24 | 0.006706 | 83.96 | 350.74 | 392.02
0.25 | 0.006911 | 85.21 | 361.55 | 405.71
0.26 | 0.007134 | 86.53 | 372.03 | 419.28
0.27 | 0.007342 | 87.78 | 382.23 | 432.74
0.28 | 0.007565 | 89.13 | 391.89 | 445.87
0.29 | 0.007775 | 90.48 | 401.17 | 458.36
0.3 | 0.008022 | 91.86 | 410.29 | 470.9
0.31 | 0.008264 | 93.04 | 418.9 | 483.12
0.32 | 0.008505 | 94.37 | 427.06 | 494.68
0.33 | 0.00875 | 95.67 | 435 | 506.64
0.34 | 0.008984 | 96.79 | 442.61 | 517.76
0.35 | 0.009244 | 98.15 | 449.92 | 528.61
0.36 | 0.00951 | 99.18 | 456.77 | 539.27
0.37 | 0.009785 | 100.4 | 463.37 | 549.49
0.38 | 0.010052 | 101.52 | 469.74 | 559.62
0.39 | 0.010352 | 102.65 | 475.83 | 569.18
0.4 | 0.010624 | 103.86 | 481.62 | 578.2
0.41 | 0.010939 | 104.86 | 487.11 | 587.6
0.42 | 0.011231 | 106.05 | 492.47 | 596.2
0.43 | 0.011594 | 107.19 | 497.57 | 604.6
0.44 | 0.011926 | 108.45 | 502.55 | 612.6
0.45 | 0.012276 | 109.4 | 507.27 | 619.9
0.46 | 0.012658 | 110.6 | 511.81 | 627.7
0.47 | 0.013007 | 111.74 | 516.27 | 634.8
0.48 | 0.01342 | 113 | 520.67 | 641.7
0.49 | 0.013888 | 114.12 | 524.75 | 648.1
0.5 | 0.01433 | 115.26 | 528.74 | 654.2
0.51 | 0.014785 | 116.43 | 532.74 | 660.1
0.52 | 0.015334 | 117.79 | 536.56 | 665.8
0.53 | 0.015892 | 118.98 | 540.23 | 671
0.54 | 0.016521 | 120.38 | 543.74 | 676
0.55 | 0.017144 | 121.42 | 547.3 | 681.1
0.56 | 0.017737 | 122.84 | 550.71 | 685.6
0.57 | 0.018383 | 124.09 | 553.92 | 690.2
0.58 | 0.018993 | 125.38 | 557.07 | 694
0.59 | 0.01982 | 126.73 | 560.15 | 697.9
0.6 | 0.020583 | 128.05 | 563.14 | 701.6
0.61 | 0.021411 | 129.43 | 566 | 705
0.62 | 0.02217 | 130.8 | 568.78 | 708.2
0.63 | 0.02305 | 132.18 | 571.6 | 711.2
0.64 | 0.023905 | 133.4 | 573.9 | 713.8
0.65 | 0.024787 | 134.89 | 576.4 | 716.5
0.66 | 0.025689 | 136.27 | 578.8 | 718.9
0.67 | 0.026559 | 137.62 | 581 | 721.3
0.68 | 0.027539 | 139.07 | 583.4 | 723.3
0.69 | 0.028448 | 140.27 | 585.6 | 725.1
0.7 | 0.029511 | 141.74 | 587.6 | 726.5
0.71 | 0.030557 | 143.14 | 589.4 | 728.3
0.72 | 0.03166 | 144.54 | 591.4 | 729.9
0.73 | 0.032624 | 145.95 | 593.3 | 731.1
0.74 | 0.033768 | 147.21 | 595 | 732.1
0.75 | 0.034827 | 148.66 | 596.8 | 733.5
0.76 | 0.035861 | 150.14 | 598.6 | 734.7
0.77 | 0.037096 | 151.54 | 600.1 | 735.5
0.78 | 0.038307 | 152.84 | 601.4 | 736.3
0.79 | 0.039551 | 154.28 | 603.1 | 737.1
0.8 | 0.040578 | 155.72 | 604.6 | 737.9
0.81 | 0.04204 | 157.15 | 605.8 | 738.6
0.82 | 0.043326 | 158.65 | 607.4 | 739.3
0.83 | 0.044717 | 159.91 | 608.6 | 739.7
0.84 | 0.045895 | 161.42 | 609.6 | 740.3
0.85 | 0.047261 | 162.92 | 611 | 741.1
0.86 | 0.048754 | 164.34 | 612.2 | 741.2
0.87 | 0.049974 | 165.89 | 613.4 | 741.8
0.88 | 0.051617 | 167.23 | 614.6 | 742.5
0.89 | 0.053074 | 168.8 | 615.6 | 742.7
0.9 | 0.054634 | 170.34 | 616.6 | 743.1
0.91 | 0.055828 | 171.88 | 618 | 743.7
0.92 | 0.0577 | 173.25 | 619 | 743.9
0.93 | 0.05936 | 174.81 | 619.9 | 744.1
0.94 | 0.06049 | 176.31 | 621.4 | 744.4
0.95 | 0.06233 | 177.83 | 622.3 | 744.9
0.96 | 0.06399 | 179.4 | 623.4 | 744.9
0.97 | 0.06563 | 180.82 | 624.5 | 745.3
0.98 | 0.06757 | 182.46 | 625.2 | 745.7
0.99 | 0.06922 | 184.02 | 626.2 | 745.9
1 | 0.07083 | 185.53 | 627.5 | 746.1