## I-V Characteristic (mA-mm)
VDS (V) | VGS = -0.300 V | VGS = 0.100 V | VGS = 0.500 V | VGS = 0.900 V
0 | -4.0083e-05 | -0.5841 | -0.8335 | -5.2229
0.01 | 0.0009469 | 8.032 | 15.804 | 13.066
0.02 | 0.0016731 | 15.859 | 32.544 | 31.051
0.03 | 0.0022226 | 23.181 | 49.23 | 49.274
0.04 | 0.0026448 | 29.988 | 65.92 | 67.22
0.05 | 0.0029751 | 36.12 | 82.54 | 85.37
0.06 | 0.0032506 | 41.801 | 98.77 | 102.94
0.07 | 0.0034778 | 46.823 | 115.09 | 120.84
0.08 | 0.0036737 | 51.325 | 130.97 | 138.27
0.09 | 0.003855 | 55.356 | 146.87 | 155.61
0.1 | 0.0039998 | 58.64 | 162.34 | 173.04
0.11 | 0.0041748 | 61.85 | 178.07 | 190.2
0.12 | 0.004327 | 64.67 | 193.18 | 206.93
0.13 | 0.0044883 | 67.04 | 208.01 | 223.74
0.14 | 0.0046394 | 69.27 | 222.56 | 240.52
0.15 | 0.0048008 | 71.21 | 236.9 | 256.64
0.16 | 0.0049572 | 72.93 | 251.3 | 272.79
0.17 | 0.0050975 | 74.48 | 264.73 | 288.74
0.18 | 0.0052669 | 75.85 | 278.04 | 304.13
0.19 | 0.0054413 | 77.22 | 291.37 | 319.95
0.2 | 0.0056008 | 78.4 | 303.92 | 335.05
0.21 | 0.005704 | 79.6 | 316.37 | 349.91
0.22 | 0.005901 | 80.59 | 328.3 | 364.51
0.23 | 0.0061 | 81.8 | 340.02 | 378.93
0.24 | 0.006292 | 83.04 | 351.13 | 393.29
0.25 | 0.006492 | 84.11 | 362.03 | 406.93
0.26 | 0.006686 | 85.57 | 372.56 | 420.49
0.27 | 0.006908 | 86.75 | 382.58 | 433.97
0.28 | 0.007077 | 88.14 | 392.21 | 447.07
0.29 | 0.007321 | 89.49 | 401.58 | 459.66
0.3 | 0.007525 | 90.74 | 410.56 | 472.18
0.31 | 0.007771 | 92.02 | 419.1 | 484.43
0.32 | 0.007982 | 93.32 | 427.22 | 496.1
0.33 | 0.008225 | 94.55 | 435.26 | 507.85
0.34 | 0.00847 | 95.78 | 442.69 | 518.96
0.35 | 0.008667 | 96.89 | 449.88 | 529.86
0.36 | 0.008947 | 98.06 | 456.76 | 540.5
0.37 | 0.009196 | 99.2 | 463.38 | 550.61
0.38 | 0.009489 | 100.44 | 469.66 | 560.74
0.39 | 0.009699 | 101.46 | 475.57 | 570.2
0.4 | 0.009987 | 102.71 | 481.35 | 579.4
0.41 | 0.010255 | 103.62 | 486.89 | 588.5
0.42 | 0.010565 | 104.79 | 492.21 | 597
0.43 | 0.01082 | 106.01 | 497.2 | 605.4
0.44 | 0.011179 | 107.17 | 502.08 | 613.5
0.45 | 0.011525 | 108.29 | 506.85 | 621.1
0.46 | 0.011822 | 109.39 | 511.41 | 628.2
0.47 | 0.012215 | 110.6 | 515.78 | 635.5
0.48 | 0.012624 | 111.74 | 520.07 | 642.3
0.49 | 0.013068 | 112.92 | 524.1 | 648.7
0.5 | 0.01346 | 114.03 | 528.15 | 654.8
0.51 | 0.013915 | 115.31 | 532.04 | 660.9
0.52 | 0.014416 | 116.57 | 535.81 | 666.3
0.53 | 0.014944 | 117.71 | 539.5 | 671.7
0.54 | 0.015478 | 118.99 | 542.99 | 676.8
0.55 | 0.016082 | 120.07 | 546.46 | 681.3
0.56 | 0.016691 | 121.47 | 549.81 | 686
0.57 | 0.017286 | 122.8 | 553.08 | 690.4
0.58 | 0.018003 | 124.07 | 556.13 | 694.6
0.59 | 0.018662 | 125.43 | 559.2 | 698.4
0.6 | 0.019394 | 126.66 | 562.15 | 702.1
0.61 | 0.020139 | 128.01 | 565.01 | 705.3
0.62 | 0.020896 | 129.39 | 567.78 | 708.5
0.63 | 0.021651 | 130.74 | 570.3 | 711.4
0.64 | 0.02237 | 132.06 | 572.8 | 714.2
0.65 | 0.023201 | 133.48 | 575.1 | 716.6
0.66 | 0.024051 | 134.8 | 577.4 | 718.8
0.67 | 0.024909 | 136.16 | 580 | 721.3
0.68 | 0.025797 | 137.61 | 582.2 | 722.9
0.69 | 0.026806 | 138.83 | 584.4 | 725.1
0.7 | 0.02767 | 140.23 | 586.4 | 726.7
0.71 | 0.028753 | 141.68 | 588.2 | 728.3
0.72 | 0.029623 | 143.02 | 590.4 | 729.2
0.73 | 0.03069 | 144.5 | 592 | 731.1
0.74 | 0.031683 | 145.67 | 594 | 731.9
0.75 | 0.032675 | 147.17 | 595.1 | 733.1
0.76 | 0.033808 | 148.58 | 597.2 | 734.1
0.77 | 0.03496 | 149.94 | 598.8 | 735.1
0.78 | 0.036104 | 151.38 | 600.3 | 735.6
0.79 | 0.036989 | 152.65 | 601.5 | 736.7
0.8 | 0.038382 | 154.15 | 603.1 | 737.5
0.81 | 0.039467 | 155.56 | 604.4 | 738.1
0.82 | 0.040719 | 156.99 | 605.8 | 738.7
0.83 | 0.041992 | 158.35 | 607.1 | 739.3
0.84 | 0.043316 | 159.84 | 608.2 | 739.9
0.85 | 0.044562 | 161.26 | 609.4 | 740.5
0.86 | 0.045762 | 162.74 | 610.8 | 740.7
0.87 | 0.047286 | 164.22 | 611.9 | 741.2
0.88 | 0.048499 | 165.55 | 613.1 | 741.5
0.89 | 0.049962 | 167.1 | 614.2 | 742
0.9 | 0.051182 | 168.64 | 615.4 | 742.5
0.91 | 0.052616 | 170.12 | 616.4 | 742.7
0.92 | 0.054119 | 171.68 | 617.4 | 743.1
0.93 | 0.055552 | 173.08 | 618.6 | 743.4
0.94 | 0.05724 | 174.63 | 619.7 | 743.7
0.95 | 0.05883 | 176.19 | 620.6 | 744.1
0.96 | 0.06004 | 177.67 | 621.8 | 744.3
0.97 | 0.06182 | 179.18 | 622.8 | 744.7
0.98 | 0.06337 | 180.68 | 623.7 | 745
0.99 | 0.06525 | 182.19 | 624.9 | 745.1
1 | 0.06679 | 183.72 | 625.7 | 745.3