## I-V Characteristic (mA-mm)
VDS (V) | VGS = -0.300 V | VGS = 0.100 V | VGS = 0.500 V | VGS = 0.900 V
0 | -3.8916e-05 | -0.52123 | -1.2112 | -5.415
0.01 | 0.0008698 | 7.811 | 15.851 | 13.16
0.02 | 0.0015361 | 15.758 | 32.54 | 31.026
0.03 | 0.0020402 | 22.956 | 49.17 | 49.019
0.04 | 0.0024303 | 29.705 | 65.66 | 67.36
0.05 | 0.0027267 | 35.757 | 82.2 | 84.97
0.06 | 0.0029765 | 41.282 | 98.68 | 102.83
0.07 | 0.003187 | 46.342 | 114.87 | 120.56
0.08 | 0.003359 | 50.719 | 130.78 | 138.13
0.09 | 0.0035294 | 54.643 | 146.69 | 155.36
0.1 | 0.0036736 | 57.88 | 162.14 | 172.65
0.11 | 0.003829 | 60.99 | 177.59 | 189.92
0.12 | 0.003957 | 63.67 | 193.01 | 206.87
0.13 | 0.0040878 | 66.22 | 207.87 | 223.5
0.14 | 0.0042369 | 68.22 | 222.18 | 240.13
0.15 | 0.0043612 | 70.14 | 236.62 | 256.37
0.16 | 0.004509 | 71.88 | 250.62 | 272.48
0.17 | 0.0046381 | 73.38 | 264.49 | 288.62
0.18 | 0.0047811 | 74.72 | 277.62 | 304.09
0.19 | 0.0049312 | 75.98 | 290.85 | 319.52
0.2 | 0.0050929 | 77.16 | 303.66 | 334.81
0.21 | 0.0052576 | 78.33 | 315.83 | 349.58
0.22 | 0.0054025 | 79.36 | 327.91 | 364.42
0.23 | 0.0055718 | 80.45 | 339.67 | 378.81
0.24 | 0.005695 | 81.66 | 350.73 | 393
0.25 | 0.005873 | 82.82 | 361.52 | 406.84
0.26 | 0.006033 | 84.02 | 372.14 | 420.42
0.27 | 0.006234 | 85.35 | 382.19 | 433.92
0.28 | 0.006424 | 86.51 | 391.81 | 446.95
0.29 | 0.006614 | 87.85 | 401.09 | 459.57
0.3 | 0.006779 | 89.18 | 410.04 | 472.02
0.31 | 0.006992 | 90.4 | 418.65 | 484.55
0.32 | 0.007187 | 91.66 | 426.74 | 496.17
0.33 | 0.007406 | 92.8 | 434.75 | 507.8
0.34 | 0.0076 | 94.04 | 442.29 | 519.04
0.35 | 0.007823 | 95.25 | 449.36 | 529.93
0.36 | 0.008036 | 96.33 | 456.28 | 540.87
0.37 | 0.008225 | 97.47 | 462.87 | 550.96
0.38 | 0.008493 | 98.55 | 469.19 | 560.87
0.39 | 0.008733 | 99.68 | 475.07 | 570.4
0.4 | 0.008969 | 100.8 | 480.83 | 579.8
0.41 | 0.009201 | 101.96 | 486.34 | 588.7
0.42 | 0.00947 | 102.9 | 491.65 | 597.6
0.43 | 0.009742 | 104.06 | 496.64 | 605.9
0.44 | 0.009993 | 105.22 | 501.59 | 614
0.45 | 0.010296 | 106.31 | 506.23 | 621.4
0.46 | 0.010587 | 107.41 | 510.81 | 629.1
0.47 | 0.010951 | 108.53 | 515.16 | 636.1
0.48 | 0.011233 | 109.67 | 519.44 | 642.9
0.49 | 0.011647 | 110.82 | 523.57 | 649.3
0.5 | 0.012023 | 111.9 | 527.51 | 655.3
0.51 | 0.012435 | 113.12 | 531.38 | 661.4
0.52 | 0.012844 | 114.32 | 535.17 | 667.3
0.53 | 0.013284 | 115.4 | 538.77 | 672.5
0.54 | 0.01378 | 116.73 | 542.37 | 677.4
0.55 | 0.014286 | 118.01 | 545.74 | 682.4
0.56 | 0.014834 | 119.08 | 549.12 | 687
0.57 | 0.015386 | 120.44 | 552.33 | 691.2
0.58 | 0.015951 | 121.68 | 555.52 | 695.2
0.59 | 0.016493 | 123 | 558.43 | 699.2
0.6 | 0.017134 | 124.35 | 561.43 | 702.6
0.61 | 0.01772 | 125.5 | 564.24 | 706
0.62 | 0.018422 | 126.88 | 567.05 | 709.4
0.63 | 0.019083 | 128.21 | 569.7 | 712.3
0.64 | 0.019777 | 129.5 | 572.1 | 714.9
0.65 | 0.020489 | 130.85 | 574.8 | 717.6
0.66 | 0.021126 | 132.16 | 576.6 | 719.7
0.67 | 0.021925 | 133.53 | 579 | 722
0.68 | 0.022744 | 134.93 | 581.6 | 724
0.69 | 0.023559 | 136.23 | 583.4 | 725.5
0.7 | 0.02428 | 137.49 | 585.4 | 727.4
0.71 | 0.025184 | 138.88 | 587.4 | 729
0.72 | 0.02604 | 140.23 | 589.3 | 730.3
0.73 | 0.026845 | 141.51 | 591 | 731.5
0.74 | 0.02767 | 142.98 | 592.8 | 732.9
0.75 | 0.028674 | 144.15 | 594.3 | 734.1
0.76 | 0.029479 | 145.63 | 596.2 | 734.7
0.77 | 0.030453 | 146.98 | 597.8 | 735.7
0.78 | 0.031419 | 148.37 | 599.4 | 736.7
0.79 | 0.032492 | 149.85 | 600.8 | 737.3
0.8 | 0.033509 | 151.04 | 602 | 738.1
0.81 | 0.034395 | 152.45 | 603.4 | 738.7
0.82 | 0.035497 | 153.92 | 605.1 | 739.5
0.83 | 0.036488 | 155.25 | 606.3 | 739.9
0.84 | 0.037547 | 156.67 | 607.5 | 740.5
0.85 | 0.038627 | 158.03 | 608.4 | 740.7
0.86 | 0.039752 | 159.48 | 609.8 | 741.5
0.87 | 0.041069 | 161 | 611 | 741.8
0.88 | 0.041936 | 162.4 | 612.2 | 742
0.89 | 0.04321 | 163.67 | 613.5 | 742.7
0.9 | 0.044389 | 165.19 | 614.2 | 742.7
0.91 | 0.045799 | 166.73 | 615.4 | 743.1
0.92 | 0.046882 | 168.22 | 616.5 | 743.7
0.93 | 0.048055 | 169.77 | 617.4 | 743.7
0.94 | 0.049507 | 171.1 | 618.6 | 744.1
0.95 | 0.050627 | 172.69 | 619.8 | 744.3
0.96 | 0.052052 | 174.18 | 620.7 | 744.7
0.97 | 0.053602 | 175.63 | 621.8 | 745
0.98 | 0.054946 | 177.23 | 622.9 | 745.3
0.99 | 0.056079 | 178.67 | 623.6 | 745.2
1 | 0.05742 | 180.15 | 624.9 | 745.9