## I-V Characteristic (mA-mm)
VDS (V) | VGS = -0.300 V | VGS = 0.100 V | VGS = 0.500 V | VGS = 0.900 V
0 | -4.8755e-05 | -0.6177 | -1.039 | -5.103
0.01 | 0.0009917 | 7.955 | 15.736 | 12.969
0.02 | 0.0017651 | 15.824 | 32.369 | 31.005
0.03 | 0.0023483 | 23.155 | 49.07 | 49.224
0.04 | 0.0028024 | 29.997 | 65.72 | 67.06
0.05 | 0.0031516 | 36.22 | 81.94 | 84.82
0.06 | 0.0034354 | 41.791 | 98.39 | 102.46
0.07 | 0.0036951 | 46.891 | 114.56 | 120.31
0.08 | 0.0039021 | 51.381 | 130.37 | 137.63
0.09 | 0.0040934 | 55.397 | 145.99 | 154.84
0.1 | 0.0042704 | 58.69 | 161.87 | 172.32
0.11 | 0.004445 | 61.89 | 177.19 | 189.34
0.12 | 0.0046119 | 64.71 | 192.17 | 206.01
0.13 | 0.0047637 | 67.22 | 206.99 | 222.66
0.14 | 0.0049511 | 69.42 | 221.6 | 238.91
0.15 | 0.005124 | 71.33 | 236.16 | 255.66
0.16 | 0.0052762 | 73.15 | 249.85 | 271.32
0.17 | 0.0054573 | 74.65 | 263.57 | 287.14
0.18 | 0.005642 | 76.08 | 276.9 | 302.78
0.19 | 0.005755 | 77.42 | 289.84 | 318.12
0.2 | 0.005938 | 78.65 | 302.8 | 333.2
0.21 | 0.006146 | 79.81 | 314.95 | 348.08
0.22 | 0.006373 | 80.91 | 326.81 | 362.59
0.23 | 0.006581 | 82.12 | 338.49 | 376.94
0.24 | 0.006782 | 83.28 | 349.74 | 391.22
0.25 | 0.007 | 84.5 | 360.49 | 404.89
0.26 | 0.007205 | 85.68 | 370.82 | 418.3
0.27 | 0.007452 | 87.13 | 380.97 | 431.58
0.28 | 0.007651 | 88.43 | 390.59 | 444.48
0.29 | 0.007872 | 89.69 | 399.87 | 457.37
0.3 | 0.008114 | 91.09 | 408.74 | 469.5
0.31 | 0.008337 | 92.34 | 417.35 | 481.67
0.32 | 0.008608 | 93.62 | 425.49 | 493.44
0.33 | 0.008862 | 94.96 | 433.31 | 504.89
0.34 | 0.009125 | 96.15 | 440.87 | 516.08
0.35 | 0.009372 | 97.39 | 447.95 | 526.84
0.36 | 0.009654 | 98.47 | 454.88 | 537.48
0.37 | 0.009947 | 99.71 | 461.39 | 547.7
0.38 | 0.010215 | 100.86 | 467.6 | 557.57
0.39 | 0.01048 | 101.94 | 473.65 | 567.14
0.4 | 0.010794 | 103.06 | 479.38 | 576.2
0.41 | 0.011118 | 104.23 | 484.82 | 585.3
0.42 | 0.011396 | 105.33 | 490.09 | 594
0.43 | 0.01176 | 106.47 | 495.14 | 602.2
0.44 | 0.012117 | 107.63 | 500.11 | 610.3
0.45 | 0.012492 | 108.73 | 504.73 | 617.5
0.46 | 0.01282 | 109.89 | 509.23 | 625.2
0.47 | 0.013254 | 111.05 | 513.67 | 632.3
0.48 | 0.013674 | 112.16 | 517.89 | 638.9
0.49 | 0.014144 | 113.52 | 522.07 | 645.1
0.5 | 0.014624 | 114.47 | 525.99 | 651.3
0.51 | 0.01514 | 115.81 | 529.93 | 657.3
0.52 | 0.015633 | 117.05 | 533.75 | 662.9
0.53 | 0.016185 | 118.28 | 537.32 | 668.3
0.54 | 0.016881 | 119.56 | 540.85 | 673.3
0.55 | 0.017464 | 120.78 | 544.33 | 678
0.56 | 0.018175 | 122.07 | 547.7 | 683
0.57 | 0.01882 | 123.39 | 550.91 | 687.2
0.58 | 0.019554 | 124.62 | 554.01 | 690.9
0.59 | 0.02025 | 125.87 | 557.14 | 695
0.6 | 0.020972 | 127.25 | 560.11 | 698.7
0.61 | 0.021872 | 128.65 | 562.94 | 702
0.62 | 0.022659 | 129.98 | 565.62 | 705.2
0.63 | 0.023543 | 131.46 | 568.32 | 708.1
0.64 | 0.024309 | 132.56 | 570.7 | 710.8
0.65 | 0.025306 | 134.06 | 573.2 | 713.7
0.66 | 0.026177 | 135.46 | 575.4 | 715.8
0.67 | 0.027232 | 136.72 | 578 | 718.1
0.68 | 0.028098 | 138.24 | 580.2 | 720.1
0.69 | 0.02916 | 139.54 | 582.2 | 722
0.7 | 0.030092 | 140.94 | 584.6 | 723.6
0.71 | 0.03104 | 142.35 | 586.2 | 725.3
0.72 | 0.032182 | 143.77 | 588.2 | 726.7
0.73 | 0.033367 | 145.06 | 590.1 | 727.9
0.74 | 0.034518 | 146.5 | 591.8 | 729.1
0.75 | 0.035551 | 147.87 | 593.6 | 730.3
0.76 | 0.036578 | 149.35 | 595.4 | 731.5
0.77 | 0.037913 | 150.66 | 596.8 | 732.4
0.78 | 0.039038 | 151.92 | 598.2 | 733.3
0.79 | 0.04034 | 153.49 | 599.9 | 734.1
0.8 | 0.041571 | 154.85 | 601 | 734.9
0.81 | 0.043038 | 156.27 | 602.6 | 735.5
0.82 | 0.044088 | 157.8 | 603.8 | 736.3
0.83 | 0.045609 | 159.08 | 605.2 | 737
0.84 | 0.046936 | 160.57 | 606.7 | 737.5
0.85 | 0.048344 | 162.07 | 607.8 | 738.1
0.86 | 0.049558 | 163.53 | 609 | 738.6
0.87 | 0.051107 | 165.03 | 610.3 | 739.1
0.88 | 0.052555 | 166.38 | 611.1 | 739.7
0.89 | 0.053878 | 167.9 | 612.7 | 740.1
0.9 | 0.055476 | 169.42 | 613.7 | 740.3
0.91 | 0.05711 | 170.96 | 614.6 | 740.9
0.92 | 0.0586 | 172.29 | 615.9 | 741.3
0.93 | 0.06025 | 173.99 | 617 | 741.2
0.94 | 0.06168 | 175.45 | 618 | 741.8
0.95 | 0.06372 | 176.96 | 619.1 | 742
0.96 | 0.06506 | 178.61 | 619.9 | 742.5
0.97 | 0.06695 | 180.02 | 620.7 | 742.7
0.98 | 0.0685 | 181.58 | 622.3 | 743.1
0.99 | 0.07055 | 183.12 | 623.4 | 743.4
1 | 0.07243 | 184.67 | 624.2 | 743.7